## Ergebnisse
| Emod | Fhigh | Flow | sM | Fmax | eM | L0 | Le | Lc | d0 | S0
| GPa | N | N | MPa | N | % | mm | mm | mm | mm | mm²
C2_a | 24.53526 | 801.9244 | 400.9622 | 88.38658 | 1002.405 | 0.7110826 | 49.8395 | 49.8395 | 90.01085 | 3.8 | 11.34115
C2_b | 30.94716 | 661.7558 | 330.8779 | 72.93747 | 827.1947 | 0.1861439 | 50.0688 | 50.0688 | 90.06445 | 3.8 | 11.34115
C2_c | 30.3823 | 710.9484375 | 355.4742 | 78.35939 | 888.6855 | 0.2708473 | 49.8805 | 49.8805 | 90.09509 | 3.8 | 11.34115
C3_a | 11.99622 | 462.7058 | 231.3529 | 50.99856 | 578.3823 | 0.234433 | 49.865 | 49.865 | 90.16115 | 3.8 | 11.34115
C3_b | 12.28751 | 527.7493 | 263.8746 | 58.16752 | 659.6866 | 0.4680343 | 50.0177 | 50.0177 | 90.13227 | 3.8 | 11.34115
C3_c | 10.10596 | 804.4038 | 402.2019 | 88.65986 | 1005.505 | 0.6946421 | 49.8962 | 49.8962 | 90.12526 | 3.8 | 11.34115
C6_a | 6.520255 | 329.9335 | 109.9778 | 132.3517 | 549.8892 | 2.401244 | 49.8783 | 49.8783 | 90.30994 | 2.3 | 4.154756
C6_b | 7.337762 | 382.0066 | 127.3355 | 153.2407 | 636.6776 | 2.555687 | 49.8809 | 49.8809 | 90.2356 | 2.3 | 4.154756
C6_c | 6.496687 | 343.8423 | 114.6141 | 137.9312 | 573.0706 | 3.149984 | 49.8764 | 49.8764 | 90.27197 | 2.3 | 4.154756
C1_a | 9.739007 | 1061.545 | 530.7726 | 55.85129 | 1326.931 | 0.6955241 | 49.9767 | 49.9767 | 90.04443 | 5.5 | 23.75829
C1_b | 8.266827 | 1061.22 | 530.6099 | 55.83417 | 1326.525 | 1.127293 | 49.9604 | 49.9604 | 90.0466 | 5.5 | 23.75829
C1_c | 8.611388 | 1038.746 | 519.3731 | 54.65177 | 1298.433 | 0.7137019 | 49.9788 | 49.9788 | 90.17663 | 5.5 | 23.75829
C5_a | 3.034238 | 515.0107 | 257.5053 | 91.07389 | 643.7634 | 2.981301 | 49.9747 | 49.9747 | 90.29337 | 3 | 7.068583
C5_b | 2.738148 | 426.335 | 213.1675 | 75.39257 | 532.9187 | 2.506395 | 49.9801 | 49.9801 | 90.30394 | 3 | 7.068583
C5_c | 2.610603 | 369.105 | 184.5525 | 65.2721 | 461.3813 | 3.030828 | 49.9797 | 49.9797 | 90.26757 | 3 | 7.068583
C7_a | 2.077149 | 12.14742 | 8.351353 | 23.86818 | 15.18428 | 4.456219 | 49.9908 | 49.9908 | 90.64511 | 0.9 | 0.6361725
C7_b | 2.246501 | 11.7755 | 8.095657 | 23.1374 | 14.71938 | 0.5354935 | 49.9726 | 49.9726 | 90.62905 | 0.9 | 0.6361725
C7_c | 1.851598 | 11.60537 | 7.978693 | 22.80311 | 14.50671 | 3.581669 | 50.0102 | 50.0102 | 90.6987 | 0.9 | 0.6361725
| a0 | b0 | Emod | Fhigh | Flow | sM | Fmax | eM | L0 | Le | Lc | S0
| mm | mm | GPa | N | N | MPa | N | % | mm | mm | mm | mm²
C4_a | 1.9 | 3.1 | 4.138866 | 368.2388 | 184.1194 | 78.14915 | 460.2985 | 2.301007 | 49.9955 | 49.9955 | 90.41181 | 5.89
C4_b | 1.9 | 3.1 | 4.020573 | 367.3149 | 183.6574 | 77.95308 | 459.1436 | 2.223627 | 49.9904 | 49.9904 | 90.20996 | 5.89
C4_c | 1.9 | 3.1 | 4.460477 | 360.032 | 180.016 | 76.40747 | 450.04 | 2.890683 | 50.1127 | 50.1127 | 90.41265 | 5.89

## C2_a
C2_a | C2_a
Standardweg | Standardkraft
% | N
0 | 3.453705
0 | 3.445316
0 | 3.433086
0 | 3.431781
0 | 3.498942
0 | 3.877242
-0.0001999598 | 4.39482
-0.0006019312 | 5.624312
-0.001002536 | 6.708297
-0.001404097 | 7.954391
-0.00200589 | 8.958297
-0.001205643 | 10.01494
0.001201529 | 11.07744
0.004010533 | 12.17705
0.007217544 | 13.31962
0.01043221 | 14.10087
0.01363922 | 14.92314
0.01725189 | 15.77275
0.02086456 | 16.66728
0.02407157 | 17.61064
0.02707958 | 18.60087
0.02968958 | 19.63603
0.03229959 | 20.72197
0.03510859 | 21.84697
0.03791759 | 23.03837
0.04112461 | 24.27275
0.04473728 | 25.56181
0.04854895 | 26.89384
0.05075329 | 27.56572
0.05315664 | 28.24541
0.0561723 | 28.93291
0.05877465 | 29.61259
0.0609943 | 30.30791
0.06339764 | 31.00712
0.06701031 | 32.429
0.07022498 | 33.85869
0.07343199 | 35.33134
0.07624099 | 36.81963
0.07965466 | 38.31181
0.08286167 | 39.81963
0.08606868 | 41.35869
0.09007936 | 42.88213
0.0924827 | 43.65166
0.09490135 | 44.44853
0.0973047 | 45.24931
0.09970804 | 46.05009
0.1019124 | 46.86259
0.104132 | 47.69072
0.107538 | 49.3665
0.1107527 | 51.10869
0.1135617 | 52.86259
0.1165697 | 54.66338
0.1195777 | 56.4915
0.1225934 | 58.32744
0.1258004 | 60.19072
0.1294131 | 62.06572
0.1316174 | 63.01884
0.1340208 | 63.97588
0.1366384 | 64.93291
0.1406414 | 66.88994
0.1444608 | 68.86259
0.1476678 | 70.8665
0.1492751 | 71.88213
0.1504768 | 72.90556
0.1518851 | 73.92119
0.1530868 | 74.96025
0.1542885 | 75.99931
0.1556968 | 77.03838
0.1570975 | 78.07744
0.1583068 | 79.1165
0.1599065 | 80.17119
0.1613148 | 81.23369
0.1625165 | 82.28838
0.1637181 | 83.35088
0.1651265 | 84.41338
0.1667338 | 85.46806
0.1683335 | 86.53838
0.1701398 | 87.6165
0.1719461 | 88.71025
0.1739515 | 89.804
0.1759568 | 90.90556
0.1783602 | 92.01494
0.1803655 | 93.14775
0.1821795 | 94.304
0.1837868 | 95.47588
0.1853942 | 96.66338
0.1869938 | 97.84306
0.1884022 | 99.03838
0.1896038 | 100.2415
0.1910122 | 101.4681
0.1922138 | 102.7103
0.1934155 | 103.9603
0.1946172 | 105.2181
0.1958265 | 106.4681
0.1970282 | 107.7181
0.1984365 | 108.9837
0.1996382 | 110.2728
0.2010389 | 111.554
0.2022482 | 112.8509
0.2034499 | 114.1321
0.2046515 | 115.4134
0.2060599 | 116.6946
0.2076595 | 117.9759
0.2090679 | 119.2806
0.2106752 | 120.6009
0.2122749 | 121.929
0.2140812 | 123.2493
0.2162856 | 124.5696
0.2182909 | 125.8978
0.2202962 | 127.2337
0.2221102 | 128.5696
0.2237176 | 129.9056
0.2251182 | 131.2571
0.2265266 | 132.6009
0.2277282 | 133.9368
0.2287309 | 135.2649
0.2301316 | 136.6087
0.2313409 | 137.9524
0.2323436 | 139.2884
0.2335452 | 140.6478
0.2347469 | 142.0149
0.2357496 | 143.3899
0.2369589 | 144.7493
0.2381606 | 146.1399
0.2395689 | 147.5306
0.2407706 | 148.929
0.2421713 | 150.3353
0.2435796 | 151.7493
0.2453859 | 153.1868
0.2467866 | 154.6321
0.2485929 | 156.1087
0.2505983 | 157.6087
0.2528026 | 159.1009
0.255405 | 160.5774
0.2580226 | 162.0696
0.2612373 | 163.5618
0.2638396 | 165.054
0.266044 | 166.5696
0.2682483 | 168.0853
0.270667 | 169.5853
0.2730703 | 171.0696
0.2756727 | 172.5384
0.2784893 | 174.0228
0.2814897 | 175.5306
0.2851023 | 177.0306
0.289113 | 178.5384
0.293338 | 180.054
0.2989407 | 181.5696
0.304574 | 183.0931
0.3093807 | 184.6165
0.3136057 | 186.1478
0.3174174 | 187.679
0.3204177 | 189.2181
0.3238314 | 190.7649
0.3268471 | 192.3274
0.3292504 | 193.8899
0.3314548 | 195.4524
0.3338581 | 197.0071
0.3370728 | 198.554
0.3402874 | 200.1087
0.3432878 | 201.6634
0.3461044 | 203.2181
0.3487068 | 204.7649
0.3507121 | 206.304
0.3527175 | 207.8431
0.3547381 | 209.3587
0.3561388 | 210.8743
0.3573405 | 212.4056
0.3585498 | 213.9681
0.3597515 | 215.5071
0.3607541 | 217.0696
0.3621625 | 218.6556
0.3633641 | 220.2649
0.3647648 | 221.8665
0.3659741 | 223.4603
0.3673748 | 225.0931
0.3689821 | 226.7415
0.3709875 | 228.3587
0.3731918 | 229.9837
0.3753962 | 231.6243
0.3782128 | 233.2571
0.3812132 | 234.8743
0.3832185 | 236.4837
0.3852238 | 238.1087
0.3866398 | 239.7415
0.3880405 | 241.3899
0.3892422 | 243.0306
0.3904515 | 244.6868
0.3916532 | 246.3353
0.3928548 | 247.9681
0.3938575 | 249.6165
0.3950668 | 251.2806
0.3964675 | 252.9212
0.3984729 | 254.554
0.4014885 | 256.179
0.4068769 | 257.8118
0.4075045 | 259.4368
0.4087062 | 261.0618
0.4097089 | 262.6868
0.4109182 | 264.304
0.4119209 | 265.9134
0.4131225 | 267.5149
0.4143242 | 269.1243
0.4155335 | 270.7571
0.4165362 | 272.3743
0.4177379 | 273.9602
0.4189396 | 275.5462
0.4203479 | 277.1243
0.4215496 | 278.7024
0.4225522 | 280.2884
0.4235549 | 281.8821
0.4245576 | 283.4759
0.4255602 | 285.0696
0.4263677 | 286.6555
0.4273704 | 288.2493
0.4281741 | 289.8743
0.4289739 | 291.5071
0.4297776 | 293.1555
0.4305812 | 294.8196
0.4311821 | 296.4837
0.4319857 | 298.1634
0.4325866 | 299.8509
0.4333902 | 301.5305
0.4339911 | 303.2259
0.4347947 | 304.929
0.4353956 | 306.6087
0.4359964 | 308.2727
0.4366011 | 309.9446
0.4374009 | 311.6165
0.4380056 | 313.2884
0.4386064 | 314.9602
0.4394101 | 316.6321
0.4400109 | 318.304
0.4408146 | 319.9524
0.4414154 | 321.6165
0.4422191 | 323.2884
0.4428199 | 324.9602
0.4436236 | 326.6009
0.4442244 | 328.2493
0.4450281 | 329.8821
0.4458279 | 331.5149
0.4464326 | 333.1477
0.4472324 | 334.7649
0.4480361 | 336.3977
0.4488398 | 338.0305
0.4498424 | 339.6399
0.4506461 | 341.2571
0.4514459 | 342.8899
0.4524486 | 344.5071
0.4534513 | 346.1399
0.4544539 | 347.7493
0.4554566 | 349.3509
0.4564593 | 350.9446
0.457462 | 352.5384
0.4584646 | 354.1165
0.4594673 | 355.7259
0.4602748 | 357.3274
0.4612775 | 358.9446
0.4622801 | 360.5618
0.4632828 | 362.1868
0.4642855 | 363.8196
0.4650891 | 365.468
0.4658928 | 367.1165
0.4666965 | 368.7727
0.4672973 | 370.4524
0.468101 | 372.1087
0.4687018 | 373.7649
0.4693065 | 375.4134
0.4701063 | 377.0696
0.470711 | 378.7259
0.4713118 | 380.3821
0.4719126 | 382.0305
0.4725135 | 383.6634
0.4731181 | 385.2884
0.47352 | 386.9134
0.4741208 | 388.554
0.4747216 | 390.1868
0.4751235 | 391.8274
0.4757243 | 393.4759
0.476329 | 395.1165
0.4767289 | 396.7493
0.4773297 | 398.3899
0.4779306 | 400.0462
0.4785352 | 401.7259
0.4789371 | 403.4055
0.4795379 | 405.0696
0.4801387 | 406.7337
0.4807396 | 408.3821
0.4813442 | 410.0149
0.4819451 | 411.6477
0.4823469 | 413.2962
0.4829477 | 414.9446
0.4835486 | 416.5774
0.4841532 | 418.179
0.4847541 | 419.7805
0.4853549 | 421.3821
0.4859596 | 422.968
0.4863595 | 424.5618
0.4869603 | 426.1555
0.487764 | 427.7337
0.4883648 | 429.2962
0.4889695 | 430.8509
0.4897693 | 432.4212
0.490374 | 433.9993
0.4909748 | 435.5774
0.4917785 | 437.179
0.4925783 | 438.8118
0.493382 | 440.4446
0.4941857 | 442.093
0.4949855 | 443.7337
0.4959882 | 445.3821
0.4967918 | 447.0462
0.4975955 | 448.7415
0.4985982 | 450.429
0.4994019 | 452.093
0.5002055 | 453.7415
0.5012082 | 455.4055
0.5020081 | 457.054
0.5028117 | 458.6868
0.5034126 | 460.343
0.5044152 | 461.9993
0.5050199 | 463.6477
0.5058236 | 465.2805
0.5064244 | 466.9055
0.5070252 | 468.5462
0.5076261 | 470.1712
0.5082307 | 471.7884
0.5088316 | 473.4134
0.5094324 | 475.0462
0.5100371 | 476.6634
0.510437 | 478.2727
0.5110378 | 479.8977
0.5116387 | 481.5071
0.5120424 | 483.1009
0.5124442 | 484.6946
0.5130451 | 486.2962
0.5134469 | 487.8743
0.5140477 | 489.4524
0.5144496 | 491.0071
0.5148514 | 492.5696
0.5152532 | 494.1165
0.5158541 | 495.6555
0.5162559 | 497.1868
0.5166577 | 498.7259
0.5170596 | 500.2649
0.5176604 | 501.8196
0.5180622 | 503.3665
0.5184641 | 504.9368
0.518864 | 506.5227
0.5194648 | 508.1009
0.5198686 | 509.679
0.5204694 | 511.2493
0.5208712 | 512.8431
0.5214721 | 514.4446
0.5218739 | 516.0462
0.5224748 | 517.6634
0.5228766 | 519.2962
0.5234774 | 520.8978
0.5240821 | 522.4915
0.524482 | 524.0931
0.5250828 | 525.7025
0.5256837 | 527.3118
0.5260874 | 528.9056
0.5268911 | 530.4837
0.527291 | 532.0696
0.5278918 | 533.6321
0.5284927 | 535.1868
0.5290973 | 536.7493
0.5296982 | 538.3196
0.530299 | 539.8821
0.5311027 | 541.4525
0.5317035 | 542.9993
0.5323082 | 544.5618
0.533108 | 546.1321
0.5337127 | 547.679
0.5345125 | 549.2181
0.5351172 | 550.7728
0.535917 | 552.3275
0.5367207 | 553.8743
0.5375244 | 555.4212
0.538328 | 556.9525
0.5391279 | 558.4759
0.5397325 | 560.0071
0.5405324 | 561.5462
0.541336 | 563.0696
0.5421397 | 564.5853
0.5427405 | 566.0775
0.5433414 | 567.5462
0.544145 | 569.015
0.5447459 | 570.4837
0.5453505 | 571.9603
0.5457505 | 573.4681
0.5463513 | 574.9446
0.5469521 | 576.4368
0.5475568 | 577.9446
0.5481576 | 579.4446
0.5485595 | 580.9368
0.5491603 | 582.4759
0.549564 | 584.0228
0.5501649 | 585.554
0.5505667 | 587.0696
0.5509685 | 588.5931
0.5515694 | 590.1478
0.5519712 | 591.6712
0.5523731 | 593.1712
0.552773 | 594.679
0.5533738 | 596.2103
0.5537776 | 597.7259
0.5541775 | 599.2259
0.5545793 | 600.7259
0.5549811 | 602.2337
0.5553811 | 603.7415
0.5557829 | 605.2259
0.5561847 | 606.7181
0.5565866 | 608.1946
0.5569865 | 609.679
0.5573883 | 611.1556
0.5577901 | 612.6243
0.5581901 | 614.1009
0.5585919 | 615.6009
0.5589937 | 617.1009
0.5595946 | 618.5618
0.5599964 | 619.9993
0.5603982 | 621.4368
0.5608001 | 622.9056
0.5612 | 624.3821
0.5616018 | 625.8196
0.5620037 | 627.2337
0.5624036 | 628.64
0.5630044 | 630.0384
0.5634082 | 631.429
0.5638081 | 632.804
0.5642099 | 634.1946
0.5646117 | 635.5853
0.5652126 | 636.9681
0.5654144 | 638.3431
0.5658163 | 639.7103
0.5664171 | 641.1165
0.566819 | 642.5228
0.5674198 | 643.929
0.5678216 | 645.3431
0.5684225 | 646.7962
0.5688243 | 648.2571
0.5694251 | 649.7181
0.5700298 | 651.1556
0.5706306 | 652.5775
0.5712315 | 654.0228
0.5718323 | 655.4681
0.572437 | 656.89
0.5730378 | 658.3196
0.5736386 | 659.7415
0.5742433 | 661.1487
0.5748441 | 662.5472
0.5756478 | 663.9534
0.5760477 | 665.3597
0.5768514 | 666.7581
0.5776512 | 668.1566
0.5782559 | 669.5394
0.5788567 | 670.93
0.5794576 | 672.3128
0.5800584 | 673.6722
0.5808621 | 675.0237
0.5814629 | 676.3675
0.5820676 | 677.6956
0.5826684 | 679.0316
0.5832692 | 680.3831
0.5838739 | 681.7269
0.5842738 | 683.055
0.5848747 | 684.3675
0.5854793 | 685.68
0.5858792 | 686.9925
0.5864801 | 688.3128
0.5868838 | 689.6097
0.5872837 | 690.8909
0.5878846 | 692.1566
0.5882883 | 693.43
0.5886882 | 694.68
0.5890901 | 695.9378
0.5894919 | 697.2034
0.5898918 | 698.4534
0.5902937 | 699.7034
0.5906955 | 700.9456
0.5910973 | 702.2191
0.5912973 | 703.5237
0.5916991 | 704.8284
0.592099 | 706.1253
0.5925009 | 707.4378
0.5929027 | 708.7347
0.5933026 | 710.0316
0.5937045 | 711.3284
0.5939063 | 712.6409
0.5943062 | 713.9456
0.5947081 | 715.2347
0.594909 | 716.4847
0.5953108 | 717.7269
0.5957107 | 718.9691
0.5959126 | 720.1878
0.5963125 | 721.4222
0.5965144 | 722.6487
0.5969143 | 723.8675
0.5973162 | 725.0628
0.5975171 | 726.2503
0.5979189 | 727.4456
0.5983188 | 728.6409
0.5985207 | 729.8206
0.5989206 | 731.0081
0.5991225 | 732.2034
0.5995243 | 733.3753
0.5999243 | 734.5316
0.6001261 | 735.6878
0.600526 | 736.8362
0.6009279 | 737.9847
0.6011288 | 739.1253
0.6015306 | 740.2659
0.6017306 | 741.3987
0.6021324 | 742.4925
0.6025323 | 743.5706
0.6027342 | 744.6566
0.6031341 | 745.7191
0.603336 | 746.7659
0.6037378 | 747.7894
0.6041378 | 748.805
0.6047396 | 750.7933
0.6049414 | 751.7933
0.6051423 | 752.8167
0.6055423 | 753.8245
0.6059441 | 754.8245
0.606145 | 755.848
0.6065468 | 756.887
0.6069468 | 757.9417
0.6071486 | 759.012
0.6075486 | 760.0901
0.6079504 | 761.1605
0.6083522 | 762.223
0.6087541 | 763.2855
0.609154 | 764.3636
0.6095558 | 765.4417
0.6099576 | 766.5433
0.6103576 | 767.6448
0.6107594 | 768.7464
0.6111612 | 769.848
0.6117621 | 770.9495
0.6121639 | 772.0511
0.6125657 | 773.137
0.6131666 | 774.2464
0.6135684 | 775.3636
0.6141692 | 776.4808
0.6145711 | 777.5511
0.6149729 | 778.637
0.6155737 | 779.7386
0.6159756 | 780.8245
0.6165764 | 781.9183
0.6169802 | 783.0433
0.617581 | 784.1839
0.6181818 | 785.2933
0.6185856 | 786.3948
0.6191864 | 787.4886
0.6197872 | 788.6058
0.6201891 | 789.7151
0.6207899 | 790.8011
0.6211937 | 791.887
0.6217945 | 792.973
0.6223953 | 794.012
0.6227991 | 795.0355
0.623199 | 796.0745
0.6236008 | 797.1136
0.6242017 | 798.1605
0.6244035 | 799.2151
0.6248054 | 800.2855
0.6252053 | 801.3714
0.6258061 | 802.4651
0.6262099 | 803.5589
0.6266098 | 804.6839
0.6270116 | 805.8323
0.6274135 | 806.973
0.6278134 | 808.1214
0.6282152 | 809.2855
0.6286171 | 810.4573
0.6290189 | 811.6058
0.6292188 | 812.7542
0.6296207 | 813.8792
0.6300206 | 814.9964
0.6304224 | 816.1058
0.6308243 | 817.223
0.6310252 | 818.3636
0.6312261 | 819.4964
0.631626 | 820.5901
0.6320279 | 821.6761
0.6322288 | 822.762
0.6326306 | 823.8323
0.6330305 | 824.9026
0.6332324 | 825.9886
0.6334324 | 827.0589
0.6338342 | 828.1214
0.6340351 | 829.1605
0.6342351 | 830.1917
0.6346369 | 831.2464
0.6348369 | 832.2855
0.6352387 | 833.3323
0.6354396 | 834.4105
0.6356396 | 835.473
0.6360414 | 836.5276
0.6362414 | 837.5823
0.6366432 | 838.6292
0.6368441 | 839.6761
0.6370441 | 840.7308
0.6374459 | 841.7698
0.6378458 | 842.8011
0.6380477 | 843.8089
0.6386485 | 845.7659
0.6390513 | 847.7464
0.6396531 | 849.6917
0.6402549 | 851.6566
0.6404558 | 852.6566
0.6408557 | 853.6878
0.6410576 | 854.7112
0.6414575 | 855.7425
0.6416594 | 856.7581
0.6420593 | 857.7737
0.6422612 | 858.805
0.6426611 | 859.8206
0.642863 | 860.8284
0.6434648 | 862.8089
0.6440666 | 864.7776
0.6446693 | 866.7659
0.6454711 | 868.7347
0.6460738 | 870.7191
0.6462738 | 871.7269
0.6468756 | 873.68
0.6476773 | 875.5628
0.6482801 | 877.4339
0.6488828 | 879.2659
0.6496846 | 881.0433
0.6502873 | 882.7347
0.6510891 | 884.4651
0.6516918 | 886.1097
0.6524936 | 887.68
0.6530963 | 889.2659
0.6536981 | 890.887
0.6546989 | 892.5003
0.6553016 | 894.1331
0.6561053 | 895.8323
0.6569071 | 897.473
0.6577107 | 899.0901
0.6585125 | 900.7034
0.6593161 | 902.3206
0.6603169 | 903.8987
0.6609206 | 905.4612
0.6619233 | 907.0511
0.6625251 | 908.5941
0.6633287 | 910.0316
0.6639296 | 911.4612
0.6645323 | 912.887
0.6651332 | 914.2737
0.6657369 | 915.6409
0.6663387 | 917.0433
0.6667403 | 918.3519
0.667342 | 919.6292
0.6677429 | 920.8675
0.6683447 | 922.0941
0.6687465 | 923.3167
0.6693483 | 924.598
0.6697486 | 925.8948
0.6701504 | 927.2112
0.6705522 | 928.5042
0.6709531 | 929.8245
0.6713549 | 931.0862
0.6717558 | 932.3167
0.6721576 | 933.5276
0.6725585 | 934.7191
0.6729594 | 935.8245
0.6733612 | 936.9691
0.6735614 | 938.0862
0.6739633 | 939.1722
0.6743641 | 940.2659
0.6745647 | 941.3675
0.6749665 | 942.4339
0.6753674 | 943.4651
0.6757685 | 944.9202
0.6761698 | 946.2679
0.6765711 | 947.4905
0.6769724 | 948.7464
0.6773739 | 949.9886
0.677775 | 951.3284
0.6781769 | 952.721
0.6787787 | 954.1175
0.6791797 | 955.4202
0.6795808 | 956.639
0.6799821 | 957.7991
0.6803833 | 958.9183
0.6807846 | 960.0433
0.6811859 | 961.1097
0.6815879 | 962.4085
0.6821894 | 963.5316
0.6825904 | 964.5364
0.6829917 | 965.6693
0.6833937 | 966.9759
0.683795 | 968.0091
0.6843962 | 969.2708
0.6847982 | 970.4622
0.6851995 | 971.5521
0.685801 | 972.5716
0.6862027 | 973.7191
0.6868046 | 974.8812
0.6874066 | 975.9339
0.6880085 | 977.1273
0.6886104 | 978.3626
0.6892123 | 979.43
0.6898143 | 980.4534
0.6904162 | 981.4857
0.6912184 | 982.5814
0.6918207 | 983.6229
0.6926233 | 984.6434
0.6934252 | 985.7479
0.6940278 | 986.8123
0.6948297 | 987.8445
0.695633 | 988.9471
0.6966358 | 989.7559
0.6972381 | 990.6756
0.6980407 | 991.7186
0.6990439 | 992.7816
0.7000471 | 993.7811
0.7008491 | 994.2315
0.7014516 | 995.0278
0.7024549 | 995.9863
0.7028555 | 996.7573
0.7032574 | 997.0087
0.7036587 | 997.1281
0.7044613 | 998.0189
0.7050632 | 998.7662
0.7054645 | 999.037
0.7056659 | 999.0547
0.7062665 | 999.522
0.7066678 | 1000.005
0.707069 | 1000.341
0.7072703 | 1000.455
0.707471 | 1000.388
0.7078723 | 1000.889
0.7082735 | 1001.254
0.7084742 | 1001.256
0.7086748 | 1000.95
0.7088755 | 1001.326
0.7092761 | 1001.66
0.7094774 | 1001.799
0.7094774 | 1001.539
0.7096781 | 1001.457
0.7100793 | 1001.861
0.71028 | 1002.251
0.7104806 | 1002.289
0.7104806 | 1001.826
0.7106813 | 1002.199
0.7110826 | 1002.405
0.7110826 | 1002.166
0.7112832 | 1001.69
0.7112832 | 1001.435
0.7114839 | 1001.563
0.7116845 | 1001.593
0.7116845 | 1001.418
0.7116845 | 1000.797
0.7118851 | 1000.942
0.7120858 | 1001.215
0.7122864 | 1001.171
0.7122864 | 1000.657
0.7122864 | 1000.656
0.7124871 | 1000.783
0.7126877 | 1000.507
0.7126877 | 1000.145
0.7126877 | 999.5764
0.7126877 | 999.5948
0.7128884 | 999.6095
0.7130884 | 999.416
0.713089 | 998.7666
0.713089 | 998.577
0.7132897 | 998.7888
0.7132897 | 998.7381
0.7132897 | 998.2774
0.7134903 | 997.9471
0.7134903 | 998.2015
0.7136909 | 997.9921
0.7136909 | 997.7649
0.7136909 | 997.1316
0.7136909 | 996.9242
0.7136909 | 996.9373
0.7138916 | 996.6932
0.7138916 | 996.0257
0.7136909 | 995.3897
0.7136909 | 995.4292
0.7136909 | 995.3326
0.7136909 | 995.0225
0.7136909 | 994.3282
0.7136909 | 994.3952
0.7138916 | 994.3558
0.7138916 | 994.1091
0.7138916 | 993.4936
0.7138909 | 993.0359
0.7138916 | 993.0017
0.7138916 | 992.7634
0.7138916 | 992.1547
0.7138916 | 991.2746
0.7138916 | 991.1289
0.7138916 | 990.8035
0.7138916 | 990.3841
0.7136909 | 989.5032
0.7136909 | 989.0738
0.7136909 | 988.9289
0.7136909 | 988.5059
0.7136909 | 987.7469
0.7134903 | 986.6995
0.7134903 | 986.3491
0.7134903 | 985.8616
0.7132897 | 985.1143
0.7132897 | 984.064
0.713089 | 983.3217
0.713089 | 982.8821
0.713089 | 982.455
0.713089 | 981.8854
0.7128884 | 980.8693
0.7128884 | 980.4737
0.7128884 | 980.1369
0.7128884 | 979.3784
0.7128884 | 978.3461
0.7126877 | 977.4013
0.7126877 | 976.9782
0.7124871 | 976.2961
0.7124871 | 975.3571
0.7122864 | 974.3283
0.7120858 | 973.4164
0.7120858 | 972.8173
0.7118851 | 972.2302
0.7118851 | 971.2961
0.7116845 | 970.3246
0.7116845 | 970.1458
0.7116845 | 969.6542
0.7114839 | 968.7797
0.7112832 | 967.7445
0.7112832 | 967.1678
0.7112832 | 966.5714
0.7112832 | 965.7452
0.7110826 | 964.7443
0.7108819 | 963.7208
0.7108819 | 963.1083
0.7106813 | 962.6704
0.7106813 | 961.8643
0.7104806 | 960.7979
0.7104806 | 960.3207
0.7104806 | 959.9581
0.71028 | 959.0923
0.71028 | 958.272
0.7100793 | 957.2071
0.7098787 | 956.7453
0.7096781 | 956.1838
0.7096781 | 955.4362
0.7094774 | 954.426
0.7092761 | 953.4189
0.7090761 | 952.9393
0.7090761 | 952.3182
0.7088755 | 951.2869
0.7086748 | 950.305
0.7086748 | 949.9071
0.7086748 | 949.4193
0.7084742 | 948.8995
0.7082736 | 947.9689
0.7082735 | 947.3136
0.7082735 | 947.0422
0.7082735 | 946.6068
0.7080729 | 945.8934
0.7078723 | 944.8871
0.7078723 | 944.6564
0.7078723 | 944.326
0.7078723 | 943.7678
0.7076716 | 942.9861
0.707471 | 942.6407
0.707471 | 942.5422
0.707471 | 942.2791
0.707471 | 941.8584
0.7072703 | 941.0398
0.7072703 | 941.1017
0.707471 | 941.2081
0.707471 | 940.8738
0.7072703 | 940.1829
0.707471 | 940.2371
0.707471 | 940.2497
0.707471 | 940.0973
0.707471 | 939.8074
0.707471 | 939.3072
0.7074717 | 939.496
0.7076716 | 939.5597
0.7076716 | 939.3194
0.707471 | 938.7105
0.7076716 | 938.7874
0.7078723 | 938.981
0.7078723 | 938.8303
0.7076716 | 938.4518
0.707471 | 938.0468
0.707671 | 938.0217
0.7076716 | 937.864
0.7076716 | 937.7134
0.707471 | 936.9863
0.707471 | 937.0031
0.7076716 | 937.0931
0.7076716 | 936.9162
0.7076716 | 936.287
0.7076716 | 936.1257
0.7076716 | 936.2329
0.7078716 | 936.124
0.7076716 | 935.8133
0.7076716 | 935.0811
0.7076716 | 934.9349
0.7076716 | 934.9328
0.7076716 | 934.5405
0.707471 | 933.6848
0.707471 | 933.3784
0.707471 | 933.3031
0.707471 | 932.929
0.707271 | 932.3345
0.7070704 | 931.671875
0.706869 | 931.615
0.706869 | 931.3812
0.706869 | 931.0734
0.7066684 | 930.2028
0.7064678 | 929.5511
0.7066684 | 929.4816
0.7066684 | 929.2294
0.7064678 | 928.4396
0.7062671 | 927.6002
0.7060672 | 927.4124
0.7058658 | 926.8304
0.7056652 | 925.9393
0.7054645 | 924.8821
0.7052639 | 924.3079
0.7052639 | 923.8754
0.7052639 | 923.4324
0.7048626 | 922.5086
0.704662 | 921.4893
0.704662 | 921.1548
0.7046613 | 920.6913
0.7042614 | 919.902
0.70406 | 918.8215
0.7038594 | 918.3188
0.7038594 | 917.6333
0.7034588 | 916.6787
0.7032574 | 915.5405
0.7028562 | 914.4214
0.7024556 | 913.6091
0.7024549 | 912.8325
0.7022542 | 911.96875
0.7018529 | 910.8262
0.7014516 | 909.8062
0.7014516 | 909.1108
0.7010504 | 908.4336
0.7008497 | 907.4575
0.7004484 | 906.4326
0.7002478 | 905.3782
0.7000471 | 904.5525
0.6996458 | 903.448
0.6992453 | 902.3396
0.698844 | 901.3357
0.698442 | 900.2371
0.6982407 | 899.2327
0.69784 | 898.2532
0.6972381 | 897.1052
0.6968375 | 896.0105
0.6964355 | 894.9412
0.6962349 | 893.8787
0.6958336 | 892.8206
0.695433 | 891.7869
0.6952317 | 890.7395
0.6948311 | 889.5959
0.6946297 | 888.4514
0.6942284 | 887.4314
0.6938272 | 886.4094
0.6936265 | 885.3538
0.6932252 | 884.3245
0.6928247 | 883.2073
0.6924234 | 882.1047
0.692222 | 880.991
0.6920214 | 879.8948
0.6916208 | 878.8782
0.6914194 | 877.761
0.6910181 | 876.7356
0.6906176 | 875.6151
0.6902156 | 874.5984
0.6900149 | 873.5364
0.6896144 | 872.5179
0.689413 | 871.4603
0.6892123 | 870.346
0.6890117 | 869.3206
0.6886104 | 868.265
0.6884098 | 867.1341
0.6880092 | 866.1258
0.6880085 | 865.1214
0.6876072 | 864.0735
0.6874066 | 863.0247
0.6870053 | 861.8636
0.6866047 | 860.7523
0.6864033 | 859.7161
0.6862027 | 858.6693
0.686002 | 857.6561
0.6858014 | 856.6102
0.6856008 | 855.5809
0.6851995 | 854.5301
0.6849988 | 853.5145
0.6847982 | 852.4368
0.6845975 | 851.3704
0.6843969 | 850.3607
0.6839963 | 849.2161
0.683795 | 848.1673
0.6835943 | 847.1146
0.6833937 | 846.3011
0.683193 | 845.1336
0.6829924 | 844.032
0.6825911 | 842.9637
0.6823905 | 841.9481
0.6821905 | 841.1993
0.6819899 | 840.2613
0.6819892 | 839.2881
0.6815886 | 838.211
0.6813872 | 837.1241
0.6813872 | 836.696
0.6813872 | 836.3843
0.6811866 | 836.0152
0.680986 | 835.3008
0.6811866 | 835.6132
0.6811866 | 835.8478
0.6813866 | 835.7473
0.6811866 | 835.4908
0.6811866 | 835.2919
0.6813872 | 835.5366
0.6813872 | 835.7397
0.6813872 | 835.5262
0.6811873 | 834.8795
0.6813872 | 835.0426
0.6813872 | 835.1791
0.6813872 | 835.1685
0.6813872 | 834.7253
0.6813872 | 834.816
0.6813872 | 835.1384
0.6815879 | 835.1095
0.6815879 | 835.0333
0.6813872 | 834.4971
0.6815879 | 834.5818
0.6815879 | 834.7289
0.6815879 | 834.7661
0.6815879 | 834.3423
0.6815879 | 834.2113
0.6817885416 | 834.5311
0.6817885416 | 834.8273
0.6819885 | 834.8977
0.6819892 | 834.7734
0.6819892 | 835.3007
0.6819892 | 835.5576
0.6819892 | 835.6019
0.6819892 | 835.3826
0.6819892 | 835.537
0.6821898 | 835.8646
0.6823905 | 835.9211
0.6821905 | 835.5547
0.6821898 | 835.192
0.6823905 | 835.3477
0.6823905 | 835.3321
0.6823905 | 835.1755
0.6823905 | 834.7065
0.6823905 | 834.8273
0.6823905 | 835.1062
0.6823905 | 835.0048
0.6823905 | 834.4459
0.6823905 | 834.0316
0.6823905 | 834.2443
0.6823905 | 834.0829
0.6823905 | 833.614
0.6821898 | 832.9656
0.6821898 | 832.8264
0.6821898 | 832.6666
0.6823905 | 832.5752
0.6821905 | 832.1508
0.6821898 | 831.7917
0.6821898 | 831.9682
0.6823905 | 832.0502
0.6823905 | 831.7025
0.6821898 | 831.1187
0.6821898 | 831.2133
0.6823905 | 831.2657
0.6821898 | 830.947
0.6821898 | 830.2697
0.6819892 | 829.7567
0.6819892 | 829.4509
0.6819892 | 829.0659
0.6819892 | 828.4721
0.6817885416 | 827.6269
0.6817885416 | 827.5596
0.6817885416 | 827.127
0.6815879 | 826.4666
0.6813872 | 825.4568
0.6811866 | 824.8571
0.6811866 | 824.3347
0.680986 | 823.6443
0.680986 | 822.7083
0.6805854 | 821.679
0.6805847 | 820.9082
0.680384 | 820.2195
0.680384 | 819.5081
0.6799834 | 818.4944
0.6797821 | 817.4817
0.6797821 | 816.9872
0.6795814 | 816.1927
0.6793808 | 815.2982
0.6791809 | 814.2289
0.6789795 | 813.4083
0.6789795 | 812.7367
0.6787789 | 812.0753
0.6785782 | 810.9713
0.6783776 | 809.8141
0.6781769 | 808.871
0.6779763 | 808.0521
0.6777757 | 806.9408
0.677575 | 805.7748
0.6773744 | 804.7552
0.6771737 | 803.806
0.6769731 | 802.8143
0.6767724 | 801.7416
0.6765718 | 800.6942
0.6763711 | 799.5497
0.6759706 | 798.5477
0.6759699 | 797.5956
0.6757692 | 796.5204
0.6755686 | 795.4554
0.675168 | 794.3207
0.6749666 | 793.2963
0.674766 | 792.2592
0.6745654 | 791.1508
0.6743647 | 790.0131
0.6739641 | 788.8373
0.6737628 | 787.7513
0.6735621 | 786.6449
0.6733615 | 785.5306
0.6729609 | 784.3812
0.6727596 | 783.2631
0.672359 | 782.1996
0.6721576 | 781.0941
0.671957 | 780.0072
0.6717563 | 779.0013
0.6713551 | 777.9349
0.6711544 | 776.9242
0.6709538 | 775.8627
0.6705525 | 774.6937
0.6703518 | 773.556
0.6699506 | 772.4525
0.6697499 | 771.3676
0.6693493 | 770.308
0.669148 | 769.2172
0.6687474 | 768.1508
0.6683454 | 767.0404
0.6681448 | 765.9379
0.6677435 | 764.8832
0.6671422 | 763.8221
0.6669409 | 762.7997
0.6665396 | 761.7548
0.666339 | 760.785
0.6661383 | 759.7665
0.665737 | 758.8065
0.6653357 | 757.7108
0.6649345 | 756.66
0.6649345 | 756.2206
0.6647338 | 755.6843
0.6645332 | 754.8679
0.6641325 | 753.886
0.6639312 | 753.2493
0.6639312 | 752.8025
0.6637306 | 752.4406
0.66353 | 751.7816
0.6631287 | 750.9252
0.6631287 | 750.7361
0.6631287 | 750.5688
0.662928 | 750.0498
0.6625274 | 749.1636
0.6625267 | 748.8732
0.6625267 | 748.6717
0.6623267 | 748.2826
0.6623261 | 747.7213
0.6619248 | 747.1237
0.6619248 | 747.0064
0.6619248 | 746.8593
0.6619248 | 746.5924
0.6617242 | 745.9637
0.6615235 | 745.9866
0.6615242 | 745.9724
0.6615235 | 745.6539
0.6613229 | 745.0179
0.6611222 | 744.5887
0.6611222 | 744.5309
0.6613229 | 744.4033
0.6611222 | 743.9884
0.6607216 | 743.1671
0.6607209 | 742.7766
0.6607209 | 742.6688
0.6607209 | 742.2613
0.6603197 | 741.3687
0.660119 | 740.7554
0.660119 | 740.6592
0.6599184 | 740.0298
0.6595171 | 739.2168
0.6591158 | 738.3208
0.6589151 | 737.8054
0.6589151 | 737.3555
0.6587145 | 736.7952
0.6583132 | 735.739
0.6579119 | 734.9265
0.6579112 | 734.673
0.6575113 | 734.0275
0.65731 | 733.0289
0.6567081 | 732.0641
0.6567081 | 731.7567
0.6563074 | 730.9942
0.6561061 | 730.2012
0.6557048 | 729.0714
0.6553035 | 728.0794
0.6551029 | 727.3839
0.6547016 | 726.5694
0.654501 | 725.5665
0.6540997 | 724.5264
0.6536984 | 723.6797
0.6534978 | 723.1066
0.6530965 | 722.2827
0.6526958 | 721.207
0.6524945 | 720.1474
0.6522939 | 719.5234
0.6518926 | 718.5615
0.6514913 | 717.4662
0.6510907 | 716.4594
0.6508894 | 715.3432
0.6506887 | 714.5065
0.6502874 | 713.5568
0.6500868 | 712.5505
0.6496855 | 711.5036
0.6494849 | 710.485
0.6490836 | 709.4826
0.6488829 | 708.5461
0.6484816 | 707.4357
0.648281 | 706.3483
0.6480804 | 705.2917
0.6476791 | 704.1852
0.6474784 | 703.4677
0.6472778 | 702.4135
0.6468765 | 701.3994
0.6466758 | 700.2372
0.6462746 | 699.2158
0.6460739 | 698.142
0.6458733 | 697.0629
0.645472 | 696.0522
0.6450707 | 695.0268
0.64487 | 693.9653
0.6444694 | 692.8061
0.6442681 | 691.7026
0.6440675 | 690.5869
0.6438668 | 689.5151
0.6434662 | 688.4848
0.6432649 | 687.353
0.6428642 | 686.2407
0.642663 | 685.1718
0.6424623 | 684.1406
0.6422617 | 682.998
0.6418604 | 681.8076
0.6416597 | 680.6435
0.6414591 | 679.621
0.6410578 | 678.515625
0.6408572 | 677.4067
0.6406565 | 676.2681
0.6402559 | 675.1919
0.6400546 | 673.9849
0.6398539 | 672.8677
0.6394526 | 671.729
0.639252 | 670.6738
0.6388507 | 669.5415
0.6386507 | 668.4995
0.6384494 | 667.397
0.6382488 | 666.3716
0.6380481 | 665.1831
0.6376468 | 664.103
0.6374462 | 662.9883
0.6372456 | 661.9121
0.6370449 | 660.765625
0.6366443 | 659.7012
0.636443 | 658.6025
0.6362423 | 657.5791
0.6360417 | 656.5552
0.6358411 | 655.5176
0.6356404 | 654.4927
0.6352391 | 653.3496
0.6350385 | 652.3013
0.6348385 | 651.8066
0.6348378 | 651.2954
0.6346372 | 650.498
0.6344365 | 649.4258
0.6342359 | 649.0575
0.6342359 | 648.6182
0.6340353 | 647.671875
0.633634 | 646.7168
0.6334333 | 645.7441
0.6332327 | 645.199
0.6332327 | 644.6106
0.633032 | 643.7869
0.6326314 | 642.7009
0.6326307 | 642.1929
0.6324301 | 641.8442
0.6324301 | 641.3026
0.6320288 | 640.3763
0.6320288 | 639.9621
0.6320288 | 639.7968
0.6318282 | 639.1852
0.6316282 | 638.7753
0.6314269 | 637.872
0.6314269 | 637.5098
0.6314269 | 637.3163
0.6312262 | 636.6627
0.6310256 | 635.6637
0.6308249 | 635.1537
0.6308249 | 635.0139
0.6306243 | 634.4348
0.6304237 | 633.7742
0.630223 | 633.0149
0.630223 | 632.765
0.630223 | 632.5745
0.6300224 | 632.1322
0.6298224 | 631.4061
0.6296211 | 630.9482
0.6298217 | 630.8895
0.6296211 | 630.6005
0.6296211 | 630.1105
0.6294204 | 629.6288
0.6294204 | 629.823
0.6294204 | 629.6275
0.6294204 | 629.4977
0.6292198 | 629.2641
0.6292198 | 629.2801
0.6294204 | 629.6202
0.6294204 | 629.7529
0.6294204 | 629.5576
0.6294198 | 629.2754
0.6294204 | 629.8132
0.6294211 | 630.0378
0.6296211 | 629.9775
0.6294204 | 629.7524
0.6294204 | 629.8734
0.6296211 | 630.1026
0.6296211 | 630.2654
0.6296211 | 630.0885
0.6294204 | 629.8019
0.6296211 | 630.1959
0.6296211 | 630.3392
0.6296211 | 630.2264
0.6294211 | 629.8447
0.6296211 | 630.1201
0.6296211 | 630.2686
0.6296211 | 630.2671
0.6296211 | 629.9871
0.6294211 | 629.8001
0.6296211 | 629.9482
0.6296211 | 630.0842
0.6296211 | 629.97
0.6294204 | 629.5955
0.6296211 | 629.8272
0.6296211 | 629.778
0.6296211 | 629.6276
0.6294204 | 629.277
0.6294204 | 629.1622
0.6294204 | 629.1809
0.6294204 | 629.0302
0.6294204 | 628.6485
0.6290191 | 627.9217
0.6290191 | 627.8376
0.6290191 | 627.7769
0.6288192 | 627.5161
0.6286185 | 626.726
0.6286179 | 626.5922
0.6286179 | 626.532
0.6284179 | 625.959
0.6284172 | 625.4189
0.6282166 | 624.7255
0.6282166 | 624.5282
0.6280159 | 624.2246
0.6280159 | 623.7552
0.6276146 | 622.7074
0.6276146 | 622.2482
0.627414 | 622.0074
0.627414 | 621.4572
0.6272133 | 620.6124
0.6268121 | 619.9268
0.6268121 | 619.7554
0.6266114 | 619.0229
0.6264108 | 618.2856
0.6260095 | 617.2695
0.6258095 | 616.7002
0.6258088 | 616.2412
0.6256082 | 615.6335
0.6252069 | 614.5862
0.6250063 | 613.6848
0.6248056 | 613.2599
0.624605 | 612.5707
0.6244043 | 611.6981
0.624003 | 610.7015
0.6238024 | 610.2299
0.6236017 | 609.5834
0.6232012 | 608.8387
0.6229998 | 607.8085
0.6223986 | 606.7806
0.6223979 | 606.3206
0.6221972 | 605.7766
0.6217959 | 604.7053
0.6213947 | 603.6145
0.6209934 | 602.8782
0.6207934 | 602.2890625
0.6203922 | 601.499
0.6201908 | 600.5542
0.6197895 | 599.5256
0.6193889 | 598.9626
0.6191876 | 598.394
0.6189869 | 597.4888
0.618385 | 596.4351
0.6181843 | 595.6389
0.6179828 | 595.1417
0.6175824 | 594.2745
0.6171811 | 593.2408
0.6167798 | 592.1826
0.6165792 | 591.6174
0.6161779 | 590.8848
0.6159773 | 590.228
0.615576 | 589.1196
0.6153753 | 588.4888
0.6151747 | 587.9803
0.614974 | 587.2677
0.6143728 | 586.3595
0.6141708 | 585.4733
0.6139708 | 585.1578
0.6137702 | 584.7357
0.6135695 | 583.9783
0.613169 | 583.1375
0.6129676 | 582.6641
0.6129676 | 582.3045
0.612767 | 581.8416
0.6123664 | 580.9632
0.612165 | 580.137
0.612165 | 579.85
0.6117645 | 579.2594
0.6115631 | 578.4335
0.6111618 | 577.4188
0.6109619 | 576.8827
0.6107605 | 576.3138
0.6105599 | 575.4188
0.6103592 | 574.524
0.6099579 | 573.4777
0.6097573 | 572.9987
0.6095567 | 572.4291
0.609356 | 571.6598
0.6089547 | 570.5909
0.6089547 | 570.2313
0.6087541 | 569.5831
0.6083528 | 568.6613
0.6081521 | 567.6412
0.6077509 | 566.6949
0.6075509 | 566.0319
0.6073503 | 565.3849
0.6071489 | 564.3956
0.6067484 | 563.2692
0.606547 | 562.4183
0.6063464 | 561.7545
0.6061457 | 560.8727
0.6057451 | 559.8385
0.6055438 | 558.7853
0.6053431 | 558.1034
0.6049418 | 557.0292
0.6047412 | 555.9188
0.6043406 | 554.7992
0.6041393 | 553.7728
0.6037387 | 552.764
0.6035373 | 551.6437
0.6031368 | 550.5441
0.6029354 | 549.42
0.6027348 | 548.2784
0.6023335 | 547.1954
0.6021328 | 546.1837
0.6017315 | 545.049
0.6015309 | 544.0416
0.6011303 | 542.8756
0.600929 | 541.775
0.6005284 | 540.6344
0.6003277 | 539.5582
0.6001264 | 538.4127
0.5997251 | 537.4088
0.5995245 | 536.4039
0.5991239 | 535.361
0.5989225 | 534.3073
0.5987219 | 533.2379
0.5983213 | 532.1393
0.59812 | 531.0778
0.5979193 | 530.3685
0.5977187 | 529.3617
0.5973174 | 528.2567
0.5971167 | 527.2206
0.5969161 | 526.3212
0.5967155 | 525.3021
0.5963142 | 524.2391
0.5961135 | 523.1732
0.5959129 | 522.1522
0.5957122 | 521.2577
0.5953109 | 520.2719
0.5951103 | 519.285
0.5949097 | 518.2377
0.5945084 | 517.1425
0.5943077 | 516.484
0.5943077 | 515.7028
0.5939064 | 514.6569
0.5937058 | 513.5631
0.5933052 | 512.5612
0.5933045 | 511.8973
0.5931039 | 511.1195
0.5929032 | 510.423
0.5925026 | 509.3165
0.5925019 | 508.798
0.5923013 | 508.2858
0.5921007 | 507.4347
0.5919 | 506.5416
0.5914987 | 505.7782
0.5914987 | 505.6025
0.5912988 | 505.0359
0.5910974 | 504.3284
0.5908968 | 503.46875
0.5908968 | 503.1429
0.5906961 | 502.9193
0.5906961 | 502.6258
0.5904955 | 502.0064
0.5902949 | 501.6156
0.5904948 | 501.7335
0.5902949 | 501.452
0.5900949 | 501.0412
0.5900942 | 500.5642
0.5900942 | 500.539
0.5898936 | 500.4788
0.5898936 | 500.2226
0.5898936 | 499.7967
0.5896929 | 499.4657
0.5896929 | 499.6129
0.5896929 | 499.5767
0.5896929 | 499.2523
0.5894923 | 498.7638
0.5894923 | 498.9663
0.5894923 | 498.9002
0.5894923 | 498.6933
0.5894923 | 498.3839
0.5892916 | 498.2529
0.5894916 | 498.3514
0.5892923 | 498.3432
0.5892916 | 498.0132
0.5892909 | 497.5428
0.589091 | 497.6776
0.5892916 | 497.6305
0.589091 | 497.2856
0.588891 | 496.9379
0.589091 | 496.9767
0.589091 | 496.9246
0.589091 | 496.801
0.5888904 | 496.5174
0.5888904 | 496.1114
0.5888904 | 496.2495
0.5888904 | 496.1722
0.5888904 | 496.0215
0.5886897 | 495.3506
0.5886897 | 495.3873
0.5886897 | 495.4123
0.588689 | 495.175
0.5884891 | 494.9401
0.5884891 | 494.6742
0.5884891 | 494.6583
0.5884891 | 494.5872
0.5882891 | 494.3282
0.5882884 | 493.8028
0.5882884 | 493.8702
0.5882884 | 493.9224
0.5880878 | 493.6036
0.5880878 | 493.1223
0.5878871 | 492.868
0.5878871 | 492.8726
0.5878871 | 492.6517
0.5878871 | 492.3818
0.5876865 | 491.8753
0.5876865 | 491.9121
0.5876865 | 491.8226
0.5874858 | 491.4397
0.5872852 | 490.7202
0.5872852 | 490.4867
0.5872852 | 490.5192
0.5870846 | 490.1611
0.5870846 | 489.8151
0.5868839 | 489.1813
0.5868839 | 489.1407
0.5866833 | 488.9516
0.5866833 | 488.6993
0.5864826 | 488.0533
0.5864819 | 487.7941
0.586282 | 487.6579
0.586282 | 487.2033
0.5860813 | 486.603
0.5858807 | 486.0384
0.5856801 | 486.0348
0.5856801 | 485.7337
0.5856801 | 485.29
0.5852788 | 484.5532
0.5850788 | 484.2418
0.5850781 | 484.0548
0.5850781 | 483.7938
0.5848775 | 483.1255
0.5844762 | 482.6378
0.5846768 | 482.6762
0.5844762 | 482.3201
0.5842755 | 481.7005
0.5838743 | 480.9695
0.5838743 | 480.7352
0.5836736 | 480.3912
0.583473 | 480.1105
0.5832723 | 479.3483
0.582871 | 478.7391
0.582871 | 478.5448
0.5826704 | 478.2097
0.5824698 | 477.6062
0.5820685 | 476.705
0.5818678 | 476.4627
0.5816672 | 475.8795
0.5812659 | 475.0509
0.5808653 | 474.2271
0.580664 | 473.5592
0.5804633 | 473.2599
0.5802627 | 472.8993
0.579862 | 472.211
0.5794601 | 471.3994
0.5794601 | 471.1833
0.5792595 | 470.8279
0.5788588 | 470.2762
0.5786575 | 469.5481
0.5784569 | 469.2235
0.5782562 | 468.9207
0.5780556 | 468.4325
0.5776543 | 467.7823
0.5772537 | 467.0555
0.577253 | 466.7505
0.5770524 | 466.3419
0.576851 | 465.7586
0.5762498 | 464.9693
0.5760491 | 464.5819
0.5758491 | 464.3638
0.5758485 | 463.9748
0.5754472 | 463.3488
0.5752466 | 462.777
0.5750459 | 462.5747
0.5748453 | 462.1201
0.5746446 | 461.6179
0.5742433 | 460.822
0.5740427 | 460.4866
0.5740427 | 460.2721
0.5736421 | 459.7655
0.5734408 | 458.9935
0.5732401 | 458.471
0.5730395 | 458.3539
0.5728388 | 457.9422
0.5726388 | 457.5456
0.5724375 | 456.8786
0.5724368 | 456.7781
0.5722369 | 456.4663
0.5720363 | 456.1171
0.5716356 | 455.35
0.5714343 | 454.8697
0.5714343 | 454.7561
0.5712337 | 454.2434
0.571033 | 453.5415
0.5706317 | 452.8557
0.5704317 | 452.4276
0.5702305 | 452.0367
0.5702305 | 451.546
0.5698292 | 450.7684
0.5696285 | 450.2781
0.5694285 | 450.0604
0.5694279 | 448.5653
0.5688261 | 447.1551
0.5682243 | 445.3114
0.5676235 | 444.2567
0.5674216 | 443.1395
0.5670217 | 442.0223
0.5666198 | 440.9364
0.5664189 | 439.8661
0.5660171 | 438.8426
0.5654153 | 436.952
0.5648144 | 435.2176
0.5644126 | 433.62
0.5638099 | 432.1551
0.563409 | 430.8036
0.5630081 | 429.5379
0.5626063 | 428.3543
0.5624053 | 427.2411
0.5620044 | 426.202
0.5614026 | 424.7274
0.5610015 | 423.3702
0.5606002 | 422.0909
0.5601982 | 420.8819
0.5597976 | 419.7296
0.5593963 | 418.6339
0.5589948 | 417.5948
0.5585937 | 416.2862
0.5581918 | 415.0714
0.5575905 | 413.8936
0.5571892 | 412.7979
0.5569879 | 411.7296
0.5565866 | 410.7081
0.5561854 | 409.4952
0.5557841 | 408.3282
0.5553828 | 407.2159
0.5549822 | 406.169
0.5547808 | 405.1632
0.5543796 | 404.0079
0.5539783 | 402.88
0.553577 | 401.8331
0.553577 | 401.6612
0.553377 | 401.4972
0.5533763 | 401.3263

## C2_b
C2_b | C2_b
Standardweg | Standardkraft
% | N
0 | -7.028442
0 | -7.039371
0 | -7.023296
0 | -7.027649
-0.0001997248 | -7.038366
-0.0001997252 | -6.117315
-0.0001997252 | -4.88294
-0.0001997252 | -3.750128
-0.0001997252 | -2.455206
-0.00039945 | -1.017706
-0.0003994503 | 0.03307513
-0.0003994503 | 1.154169
-0.0003994503 | 2.349481
-0.0005984944 | 3.6112
-0.0005991755 | 4.966669
-0.0007982196 | 6.353388
-0.0009979444 | 7.76745
-0.0009986252 | 8.482294
-0.001397666 | 9.876825
-0.001796706 | 11.30651
-0.002396695 | 12.74401
-0.003194776 | 14.21667
-0.003992857 | 15.72448
-0.004792843 | 17.30651
-0.005590924 | 18.91979
-0.006390909 | 20.6112
-0.00718899 | 22.38464
-0.008187068 | 24.22839
-0.008987053 | 26.13854
-0.009785134 | 28.13073
-0.01018513 | 29.14636
-0.01058512 | 30.16979
-0.01098321 | 31.20886
-0.0113832 | 32.24792
-0.01178319 | 33.28698
-0.01218319 | 34.34948
-0.01258127 | 35.41979
-0.01278222 | 36.48229
-0.01318031 | 37.56042
-0.0135803 | 38.64635
-0.0137803 | 39.73229
-0.01418029 | 40.83385
-0.01457838 | 41.95104
-0.01477933 | 43.09167
-0.01517742 | 44.23229
-0.01557741 | 45.39635
-0.0159774 | 46.5526
-0.0161774 | 47.71667
-0.01657549 | 48.90417
-0.01677644 | 50.09167
-0.01697643 | 51.28698
-0.01737452 | 52.49792
-0.01757547 | 53.72448
-0.01777547 | 54.95885
-0.01817356 | 56.18542
-0.0183745 | 57.4276
-0.01857355 | 58.6776
-0.01877355 | 59.9276
-0.01897354 | 61.1776
-0.01917354 | 62.4276
-0.01937258 | 63.69323
-0.01957258 | 64.94323
-0.01977257 | 66.19323
-0.01997162 | 67.46667
-0.02017162 | 68.74792
-0.02057161 | 70.02917
-0.02057169 | 71.31042
-0.02077074 | 72.60729
-0.02097073 | 73.89635
-0.02117073 | 75.18542
-0.02136977 | 76.48229
-0.02156977 | 77.77917
-0.02157032 | 79.06823
-0.02176936 | 80.33385
-0.02196936 | 81.59948
-0.02216935 | 82.88073
-0.02216949 | 84.16198
-0.02236854 | 85.44323
-0.02236922 | 86.7401
-0.02256826 | 88.03698
-0.02256894 | 89.33385
-0.02276799 | 90.63854
-0.02276867 | 91.94323
-0.02296771 | 93.28698
-0.02296839 | 94.63073
-0.02316744 | 95.95885
-0.02316812 | 97.31823
-0.02316812 | 98.6776
-0.02336785 | 100.0285
-0.02336785 | 101.4035
-0.02336785 | 102.8098
-0.02336785 | 104.2238
-0.02356689 | 105.6301
-0.02356757 | 107.0285
-0.02356757 | 108.4269
-0.02356757 | 109.841
-0.02356757 | 111.2473
-0.02356757 | 112.6613
-0.02376662 | 114.1066
-0.0237673 | 115.5285
-0.0237673 | 116.9426
-0.0237673 | 118.3566
-0.0237673 | 119.7629
-0.0237673 | 121.1769
-0.0237673 | 122.6066
-0.0237673 | 124.0285
-0.0237673 | 125.4504
-0.0237673 | 126.8644
-0.0237673 | 128.2629
-0.0237673 | 129.6691
-0.0237673 | 131.0754
-0.02356825 | 132.4816
-0.02356757 | 133.9035
-0.02356757 | 135.3332
-0.02356757 | 136.7473
-0.02356757 | 138.1613
-0.02356757 | 139.5832
-0.02336853 | 141.0051
-0.02336785 | 142.4035
-0.02336785 | 143.7941
-0.0231688 | 145.2004
-0.02316812 | 146.6144
-0.02316812 | 147.9894
-0.02296908 | 149.3644
-0.0229684 | 150.7473
-0.02276935 | 152.1144
-0.02276867 | 153.4973
-0.02276867 | 154.8879
-0.02256963 | 156.2863
-0.02256895 | 157.6926
-0.0223699 | 159.091
-0.02236922 | 160.5051
-0.02217018 | 161.9582
-0.0221695 | 163.3957
-0.02197045 | 164.8176
-0.02196977 | 166.2707
-0.02177073 | 167.7238
-0.02157073 | 169.1769
-0.02157032 | 170.6457
-0.02137128 | 172.0988
-0.02117128 | 173.5441
-0.02117087 | 175.0051
-0.02097183 | 176.4504
-0.02077183 | 177.8879
-0.02077142 | 179.3488
-0.02057238 | 180.8098
-0.02037238 | 182.2629
-0.02017238 | 183.716
-0.02017224 | 185.1457
-0.0199732 | 186.6144
-0.0197732 | 188.0754
-0.01957321 | 189.5285
-0.01937416 | 190.9816
-0.01957225 | 192.4348
-0.01897417 | 193.8723
-0.01877417 | 195.2863
-0.01837609 | 196.7082
-0.01857418 | 198.1613
-0.01917226 | 199.6144
-0.01677992 | 201.0441
-0.01837228 | 202.4738
-0.01877227 | 203.9035
-0.01637993 | 205.3176
-0.01737039 | 206.7473
-0.01836847 | 208.1848
-0.01579328 | 209.6144
-0.01657421 | 211.0363
-0.01757229 | 212.4269
-0.01559137 | 213.8176
-0.01597613 | 215.2004
-0.01677611 | 216.6144
-0.01538185 | 218.0129
-0.01537885 | 219.4191
-0.01577694 | 220.841
-0.01498076 | 222.2629
-0.01477981 | 223.6848
-0.01477966 | 225.1301
-0.01438158 | 226.5676
-0.01418063 | 228.0363
-0.01398158 | 229.5129
-0.01378159 | 230.9738
-0.01358159 | 232.4504
-0.01338159 | 233.9348
-0.01298351 | 235.3957
-0.01278256 | 236.8644
-0.01238447 | 238.341
-0.01218352 | 239.8098
-0.01178543 | 241.2785
-0.01158448 | 242.7394
-0.0111864 | 244.2004
-0.01098545 | 245.6691
-0.01078545 | 247.1457
-0.01058545 | 248.6066
-0.01018737 | 250.0754
-0.009589281 | 251.5441
-0.00938738 | 252.9738
-0.008989292 | 254.4035
-0.008589299 | 255.8332
-0.008189306 | 257.2629
-0.00798931 | 258.6848
-0.007591221 | 260.091
-0.007191228 | 261.4816
-0.006991232 | 262.8801
-0.006591239 | 264.2785
-0.006193151 | 265.6848
-0.005793158 | 267.1144
-0.005195074 | 268.5441
-0.004795081 | 269.9738
-0.004395088 | 271.3879
-0.003995095 | 272.8176
-0.003595102 | 274.2551
-0.003197014 | 275.6769
-0.002797022 | 277.0988
-0.002397029 | 278.5207
-0.001998941 | 279.9269
-0.001400856 | 281.3254
-0.0009989587 | 282.7238
-0.0006008705 | 284.1223
-0.0002008777 | 285.5441
0.0001991151 | 286.966
0.000599108 | 288.4035
0.000997196 | 289.841
0.001595281 | 291.2863
0.001997178 | 292.7473
0.002395266 | 294.2082
0.002795259 | 295.6848
0.003195252 | 297.1691
0.00359334 | 298.6457
0.003993333 | 300.1223
0.004393326 | 301.6066
0.004793318 | 303.0754
0.004992363 | 304.5363
0.005392355 | 305.9973
0.005790443 | 307.4582
0.005991392 | 308.9191
0.00638948 | 310.3723
0.006590429 | 311.8098
0.006988517 | 313.2629
0.00738851 | 314.7238
0.007589459 | 316.1769
0.007987546 | 317.6223
0.008188495 | 319.0832
0.008586583 | 320.5441
0.008986576 | 321.9894
0.009186573 | 323.4269
0.009386569 | 324.8879
0.009784657 | 326.3566
0.009985606 | 327.8019
0.0101856 | 329.2316
0.01058369 | 330.6457
0.01098368 | 332.0754
0.01118368 | 333.5207
0.01158367 | 334.9426
0.01178367 | 336.3644
0.01198271 | 337.7863
0.01238271 | 339.2004
0.01258175 | 340.6144
0.01278175 | 342.0441
0.01318174 | 343.4426
0.01338078 | 344.841
0.01378078 | 346.2394
0.01397982 | 347.6223
0.01417982 | 349.0129
0.01457981 | 350.4269
0.01477885 | 351.8332
0.01497885 | 353.2473
0.01537694 | 354.6769
0.01557789 | 356.1223
0.01577788 | 357.5519
0.01617597 | 359.0051
0.01637692 | 360.4582
0.01677691 | 361.9113
0.01697596 | 363.3801
0.01737595 | 364.8488
0.01757499 | 366.3176
0.01797499 | 367.7785
0.01837307 | 369.2316
0.01857402 | 370.6769
0.01877402 | 372.1379
0.01917211 | 373.591
0.01937306 | 375.0519
0.01977114 | 376.5051
0.01997209 | 377.9426
0.02037018 | 379.3879
0.02057113 | 380.8332
0.02097112 | 382.2629
0.02117017 | 383.6769
0.02157016 | 385.0832
0.0217692 | 386.4894
0.0221692 | 387.8957
0.02236919 | 389.2863
0.02276728 | 390.7004
0.02296823 | 392.1223
0.02336632 | 393.5207
0.02356727 | 394.9113
0.02416535 | 396.3019
0.0243663 | 397.7082
0.02476439 | 399.0988
0.02516438 | 400.4816
0.02536438 | 401.8644
0.02576437 | 403.2316
0.02596341 | 404.5676
0.02636341 | 405.9035
0.0267615 | 407.2394
0.02696244 | 408.5754
0.02736053 | 409.9191
0.02776052 | 411.2629
0.02816052 | 412.6223
0.02856051 | 413.9973
0.0289586 | 415.3644
0.02915955 | 416.7629
0.02975763 | 418.1613
0.03015762 | 419.5676
0.03055762 | 420.9738
0.03095571 | 422.3957
0.03155379 | 423.8098
0.03195569 | 425.2551
0.03255377 | 426.6848
0.03315186 | 428.0988
0.03355375 | 429.5363
0.03395184 | 430.9504
0.03454993 | 432.3644
0.03495182 | 433.7629
0.03554991 | 435.1691
0.0359499 | 436.5754
0.03654799 | 437.9894
0.03694798 | 439.3879
0.03774796 | 440.7941
0.03814605 | 442.2004
0.03874414 | 443.5754
0.03934222 | 444.9426
0.03994412 | 446.3176
0.04034411 | 447.7004
0.04094219 | 449.0676
0.04134219 | 450.4269
0.04174218 | 451.7785
0.04234026 | 453.1301
0.04293835 | 454.4738
0.04334025 | 455.8098
0.04373833 | 457.1613
0.04413833 | 458.5051
0.04453832 | 459.8488
0.04493641 | 461.1926
0.0453364 | 462.5129
0.04573639 | 463.8332
0.04613639 | 465.1535
0.04653447 | 466.466
0.04673542 | 467.7707
0.04713351 | 469.0676
0.04733446 | 470.3566
0.04773255 | 471.6613
0.04813254 | 472.9738
0.04833349 | 474.2785
0.04873158 | 475.591
0.04913157 | 476.9269
0.04933157 | 478.2551
0.04973156 | 479.591
0.05012965 | 480.9348
0.0503306 | 482.2785
0.05072868 | 483.6301
0.05112868 | 484.9738
0.05132867 | 486.3176
0.05172867 | 487.6535
0.05192771 | 488.9973
0.0523277 | 490.3332
0.0525277 | 491.6535
0.05292579 | 492.9582
0.05312674 | 494.2707
0.05352482 | 495.6066
0.05392482 | 496.9426
0.05412481 | 498.2551
0.05432481 | 499.5832
0.0547229 | 500.9191
0.05512289 | 502.2473
0.05532384 | 503.5598
0.05552288 | 504.8723
0.05592288 | 506.1926
0.05632096 | 507.5051
0.05652191 | 508.8019
0.05672191 | 510.0832
0.05712 | 511.3644
0.05732095 | 512.6535
0.05771904 | 513.9269
0.05791998 | 515.1926
0.05831807 | 516.4504
0.05871806 | 517.716
0.05891806 | 518.9738
0.05911806 | 520.216
0.05951805 | 521.4504
0.05971709 | 522.6691
0.06011709 | 523.8957
0.06031613 | 525.0988
0.06071612 | 526.2863
0.06091612 | 527.4973
0.06131421 | 528.716
0.06151516 | 529.9191
0.06191325 | 531.1223
0.06211419 | 532.3332
0.06251229 | 533.5754
0.06291228 | 534.8332
0.06311228 | 536.0988
0.06351227 | 537.3723
0.06371226 | 538.6613
0.06411035 | 539.9504
0.06451035 | 541.2238
0.06471034 | 542.5129
0.06511033 | 543.8019
0.06550842 | 545.0832
0.06550986 | 546.3566
0.06590795 | 547.5988
0.0661089 | 548.8488
0.06650698 | 550.1066
0.06690698 | 551.3566
0.06730697 | 552.5754
0.06770506 | 553.8019
0.06810505 | 555.0285
0.06850504 | 556.2394
0.06890504 | 557.466
0.06910408 | 558.6848
0.06950407 | 559.9113
0.06990216 | 561.1144
0.07030215 | 562.2941
0.07090024 | 563.4582
0.07130023 | 564.6301
0.07170022 | 565.8019
0.07210022 | 566.966
0.07250021 | 568.1223
0.0728983 | 569.2785
0.07329829 | 570.4269
0.07389637 | 571.5676
0.07429637 | 572.7004
0.07469636 | 573.8254
0.07529445 | 574.9504
0.07589253 | 576.0988
0.07609443 | 577.216
0.07669252 | 578.3176
0.07709251 | 579.4191
0.07769059 | 580.4973
0.07809249 | 581.5832
0.07849058 | 582.6613
0.07889057 | 583.7629
0.07948866 | 584.8566
0.07988865 | 585.966
0.08028864 | 587.0519
0.08088673 | 588.1535
0.08128672 | 589.2707
0.08168671 | 590.3957
0.0820867 | 591.5285
0.08248479 | 592.6613
0.08308288 | 593.7863
0.08348477 | 594.8957
0.08388286 | 596.0129
0.08408381 | 597.1066
0.0844819 | 598.2082
0.08488189 | 599.2863
0.08528188 | 600.3488
0.08548188 | 601.4113
0.08587997 | 602.4504
0.08627996 | 603.4816
0.08648091 | 604.5285
0.086879 | 605.5754
0.08707995 | 606.5988
0.08727899 | 607.6223
0.08767898 | 608.6535
0.08807707 | 609.6848
0.08827802 | 610.7082
0.08847802 | 611.7238
0.08887611 | 612.7473
0.08907705 | 613.7629
0.08927705 | 614.7629
0.08987609 | 616.7512
0.09047513 | 618.7121
0.09087417 | 620.6535
0.09147225 | 622.5363
0.0918732 | 624.3683
0.09227224 | 626.1535
0.09267223 | 627.923
0.09307193 | 629.7043
0.09367097 | 631.466
0.09407001 | 633.2433
0.09447 | 635.0871
0.09506904 | 636.8801
0.09546808 | 638.6613
0.09586807 | 640.4582
0.09626711 | 642.2433
0.09666615 | 643.9308
0.09726614 | 645.7082
0.09766518 | 647.4504
0.09806422 | 649.1887
0.09846422 | 650.8918
0.0990623 | 652.6066
0.09946229 | 654.3176
0.09986229 | 656.0246
0.1002613 | 657.7004
0.1008604 | 659.4152
0.1012604 | 661.1223
0.1016594 | 662.7394
0.1020594 | 664.3957
0.1024584 | 666.0519
0.1030565 | 667.7238
0.1034575 | 669.4621
0.1038565 | 671.2433
0.1044555 | 673.0949
0.1048555 | 674.9738
0.1054546 | 676.8918
0.1060536 | 678.7668
0.1066517 | 680.6926
0.1070526 | 682.5715
0.1078507 | 684.4426
0.1084507 | 686.3098
0.1090497 | 688.2238
0.1096488 | 690.1066
0.1104469 | 691.9855
0.1110468 | 693.9191
0.1118449 | 695.8605
0.1126449 | 697.7902
0.113443 | 699.7277
0.1142411 | 701.6691
0.1150411 | 703.5715
0.1158391 | 705.4582
0.1166391 | 707.3293
0.1176353 | 709.173
0.1184353 | 710.9894
0.1192353 | 712.8371
0.1200334 | 714.6965
0.1208333 | 716.5637
0.1216314 | 718.4465
0.1224314 | 720.3215
0.1230304 | 722.1613
0.1238296 | 724.005
0.1244286 | 725.8331
0.1252267 | 727.6573
0.1256267 | 729.4933
0.1262258 | 731.3019
0.1268248 | 733.0206
0.1272248 | 734.7277
0.1278238 | 736.4113
0.1282229 | 738.0714
0.1288219 | 739.6886
0.1292219 | 741.255
0.1296209 | 742.7902
0.1300209 | 744.2511
0.13042 | 745.6417
0.13082 | 747.0558
0.131219 | 748.5011
0.131618 | 749.9113
0.132018 | 751.337
0.1324171 | 752.7784
0.1328171 | 754.2277
0.1332161 | 755.6378
0.1336161 | 757.0323
0.1340151 | 758.4503
0.1342153 | 759.8292
0.1348144 | 761.1925
0.1350135 | 762.5402
0.1354135 | 763.8527
0.1358126 | 765.1105
0.1360128 | 766.3683
0.1364119 | 767.4972
0.1368109 | 768.6339
0.1370108 | 769.7511
0.1374108 | 770.8488
0.13781 | 772.3038
0.1382091 | 773.7023
0.1386089 | 775.046
0.139008 | 776.5031
0.139408 | 777.5577
0.1396072 | 778.6124
0.1400072 | 779.6866
0.1402071 | 780.7023
0.1406061 | 781.714
0.1410053 | 783.1476
0.1414054 | 784.3917
0.1418049 | 785.6085
0.1422036 | 786.7394
0.1426031 | 787.88
0.1428035 | 789.0187
0.143203 | 790.0284
0.1436024 | 791.296
0.1440019 | 792.3448
0.1444006 | 793.3917
0.1448001 | 794.5363
0.1451995 | 795.7257
0.145599 | 796.8937
0.1459984 | 798.0343
0.1463985 | 799.0626
0.146798 | 800.1837
0.1471975 | 801.1925
0.1477966 | 802.2657
0.1483958 | 803.2931
0.1489943 | 804.4445
0.1493944 | 805.4659
0.1499936 | 806.5123
0.1505921 | 807.4362
0.1509922 | 807.8034
0.1515907 | 808.4134
0.1519909 | 808.9675
0.1523903 | 809.2378
0.1525907 | 808.9727
0.1527898 | 808.5287
0.1533883 | 808.8654
0.1537884 | 809.1509
0.1541878 | 809.2029
0.1543876 | 808.7552
0.154787 | 808.9778
0.1551865 | 809.1984
0.1555859 | 809.4699
0.1557863 | 809.4227
0.1561851 | 809.3145
0.1567843 | 809.8166
0.1571837 | 810.0905
0.1577822 | 810.2087
0.1579826 | 809.8082
0.1583814 | 810.0577
0.1587815 | 810.4117
0.15938 | 810.5421
0.1595804 | 810.4985
0.1599792 | 810.3624
0.1603793 | 810.6532
0.1607788 | 811.1146
0.1613779 | 811.3774
0.1615777 | 811.1703
0.1621762 | 811.6588
0.1625763 | 812.1569
0.1629758 | 812.3487
0.1631755 | 812.206
0.1635749 | 812.4605
0.1641741 | 813.0618
0.1645735 | 813.5247
0.164973 | 813.7615
0.1651727 | 813.6365
0.1655722 | 814.1404
0.1659716 | 814.7866
0.1663711 | 815.3237
0.1667705 | 815.3392
0.1669702 | 815.7573
0.1675687 | 816.4304
0.1677691 | 816.8044
0.1679689 | 816.7968
0.1683683 | 816.8241
0.1687678 | 817.4662
0.1689675 | 817.8591
0.1693669 | 818.14
0.1695667 | 818.0204
0.1697664 | 818.2559
0.1701658 | 818.8672
0.1705653 | 819.3919
0.170765 | 819.4568
0.1709648 | 819.4908
0.1713642 | 820.1653
0.1717637 | 820.3909
0.1719634 | 820.5518
0.1721631 | 820.4449
0.1723628 | 820.77
0.1727623 | 821.1317
0.1731617 | 821.6251
0.1733615 | 821.6092
0.1735612 | 821.4601
0.1737609 | 822.0463
0.1741604 | 822.4683
0.1745591 | 822.6748
0.1745598 | 822.46
0.1749593 | 823.1021
0.1753587 | 823.3978
0.1755584 | 823.6519
0.1757582 | 823.5745
0.1759579 | 823.5154
0.1763573 | 823.833
0.1765571 | 824.1373
0.1769565 | 824.1054
0.1769565 | 823.6934
0.177356 | 824.0786
0.1777554 | 824.5212
0.1779551 | 824.6537
0.1781549 | 824.5899
0.1785536 | 824.8445
0.178754 | 825.21875
0.1791535 | 825.4955
0.1793532 | 825.4811
0.1795529 | 825.1557
0.1799524 | 825.6479
0.1801521 | 826.002
0.1805509 | 826.0005
0.1807513 | 825.6866
0.180951 | 825.7477
0.1811507 | 826.1952
0.1815502 | 826.3451
0.1817499 | 826.3678
0.1819496 | 826.1982
0.1823491 | 826.5942
0.1827479 | 827.0551
0.1829483 | 827.0135
0.183148 | 826.5546
0.1833477 | 826.7102
0.1837465 | 826.9651
0.1839469 | 826.9968
0.1841466 | 826.7521
0.1843463 | 826.4153
0.1845461 | 826.6236
0.1849455 | 826.8458
0.185345 | 827.0428
0.185345 | 826.6525
0.1857444 | 826.8259
0.1861439 | 827.1947
0.1863436 | 827.0309
0.1865433 | 826.6639
0.186743 | 826.3404
0.1871418 | 826.468
0.1873422 | 826.507
0.187741 | 826.3011
0.1877417 | 825.7311
0.1881404 | 825.6109
0.1885399 | 825.7283
0.1887403 | 825.7374
0.18894 | 825.3423
0.1893388 | 825.2691
0.1897389 | 825.6278
0.1901384 | 825.6863
0.1905378 | 825.53125
0.1907375 | 825.1741
0.191336 | 825.4415
0.1915364 | 825.4958
0.1921356 | 825.4998
0.1923353 | 824.9948
0.1925351 | 824.6487
0.1931342 | 824.9081
0.1935337 | 824.9295
0.1939331 | 824.6161
0.1941329 | 824.2551
0.194732 | 824.6324
0.1953312 | 824.6674
0.195531 | 824.3396
0.1959304 | 823.985
0.1963299 | 823.854
0.1969283 | 823.9103
0.1973285 | 823.9151
0.1977279 | 823.4168
0.1979277 | 822.7083
0.1985261 | 822.8187
0.1989263 | 822.8251
0.1993257 | 822.3693
0.1995255 | 821.7321
0.2001246 | 821.814
0.2005241 | 821.676
0.2011226 | 821.4462
0.2015227 | 820.9498
0.2017224 | 820.3733
0.2023216 | 820.3319
0.202721 | 820.2841
0.2031205 | 819.8093
0.2035199 | 819.0396
0.2039194 | 818.7747
0.2045179 | 818.7598
0.204918 | 818.4328
0.2053175 | 817.8176
0.2057169 | 817.3116
0.2067149 | 817.1602
0.2079135 | 816.6585
0.2091123 | 815.6653
0.2101102 | 814.6497
0.2113086 | 813.9673
0.2125076 | 813.4698
0.2143046 | 812.6397
0.2153037 | 811.5484
0.2161026 | 810.5391
0.2171006 | 810.2077
0.2177004 | 809.6511
0.2182996 | 809.1765
0.2188988 | 808.4622
0.219498 | 808.0488
0.2202962 | 807.9916
0.2208961 | 807.8889
0.2214952 | 807.3814
0.2220937 | 806.7702
0.2228926 | 806.8538
0.2234925 | 806.7897
0.2242907 | 806.4624
0.2248905 | 805.8049
0.2258892 | 805.4315
0.2270875 | 805.1279
0.2282859 | 804.8167
0.2294835 | 804.2081
0.2304822 | 803.7689
0.2316812 | 803.8247
0.2328789 | 803.7474
0.2338775 | 803.2421
0.2346771 | 802.5515
0.2358748 | 802.5112
0.2372731 | 802.4651
0.2384712 | 802.2086
0.2394705 | 801.6192
0.2404691 | 801.135
0.2414677 | 800.9827
0.2426654 | 800.8607
0.243465 | 800.3587
0.2440642 | 799.595
0.2450621 | 799.5243
0.245861 | 799.2964
0.2464609 | 798.7462
0.24706 | 798.0833
0.2474595 | 797.5782
0.2482577 | 797.4399
0.2488569 | 797.1685
0.249257 | 796.616
0.2496558 | 795.6697
0.2500559 | 795.3485
0.2506544 | 795.1661
0.2510545 | 794.7078
0.2512543 | 793.8206
0.2518528 | 793.5439
0.2522529 | 793.283
0.2526523 | 792.7119
0.2532508 | 792.0212
0.2536503 | 791.2651
0.2542501 | 790.8963
0.2548493 | 790.5471
0.2554485 | 790.056
0.2560477 | 789.0516
0.2568466 | 788.3682
0.2576455 | 788.1714
0.2584444 | 787.5716
0.2590436 | 786.6927
0.2596427 | 785.8365
0.260441 | 785.6505
0.2610401 | 784.9664
0.26164 | 784.3329
0.2624389 | 783.2596
0.2638365 | 782.6581
0.2662333 | 782.1869
0.2684304 | 781.8275
0.2706275 | 781.3058
0.2728246 | 780.3185
0.2748217 | 779.3217
0.2770188 | 778.9296
0.2788157 | 778.3622
0.2800143 | 777.5721
0.2810126 | 776.618
0.282012 | 776.3756
0.2830106 | 776.0096
0.2838088 | 775.4291
0.2844086 | 774.6188
0.2848081 | 773.8385
0.2856063 | 773.7336
0.2860064 | 773.4161
0.2866056 | 772.8338
0.2868054 | 771.9354
0.2874045 | 771.7223
0.287804 | 771.3376
0.2882034 | 770.9136
0.2886029 | 770.1111
0.2888026 | 769.6431
0.2892021 | 769.3983
0.2896015 | 768.9512
0.2898012 | 768.0508
0.290001 | 766.9971
0.2904004 | 766.6323
0.2906001 | 766.0496
0.2907999 | 765.2890625
0.2909996 | 764.2051
0.2911993 | 763.564
0.2915988 | 763.1779
0.2917985 | 762.7827
0.2919982 | 762.1394
0.2921979 | 761.2532
0.2925967 | 761.1176
0.2927971 | 760.6875
0.2929968 | 759.886
0.2929968 | 758.866
0.2931966 | 758.2792
0.2933963 | 757.8337
0.293596 | 757.1653
0.2937957 | 756.2925
0.2937957 | 755.3555
0.2941952 | 754.9154
0.2943949 | 754.509
0.2945946 | 753.9565
0.2945946 | 752.9419
0.2947944 | 752.6146
0.2949941 | 752.2298
0.2951938 | 751.6277
0.2953935 | 750.6478
0.2953935 | 749.812
0.2955933 | 749.3948
0.295793 | 748.7637
0.295793 | 748.0179
0.2959927 | 746.9969
0.2959927 | 746.3421
0.2961925 | 746.0738
0.2963922 | 745.6318
0.2965919 | 744.6784
0.2965919 | 744.0764
0.2967916 | 743.7819
0.2969913 | 743.2026
0.2971904 | 742.4233
0.2971911 | 741.5776
0.2973908 | 741.0922
0.2975898 | 740.6773
0.2975905 | 740.1153
0.2977903 | 739.1685
0.2977903 | 738.4191
0.29799 | 738.087
0.2981897 | 737.6821
0.2983894 | 737.019
0.2983894 | 736.2026
0.2985891 | 736.1251
0.2987889 | 735.6041
0.2989879 | 735.17
0.2989886 | 734.2914
0.2989886 | 733.7194
0.2991883 | 733.5102
0.2993881 | 733.0276
0.2995878 | 732.2986
0.2995878 | 731.4632
0.2997875 | 731.3299
0.2999865 | 731.009
0.3001863 | 730.5771
0.3001869 | 729.6577
0.3001869 | 729.3444
0.3003867 | 729.0147
0.3005864 | 728.5289
0.3005864 | 727.8123
0.3007861 | 726.9686
0.3009852 | 726.8219
0.3009858 | 726.5385
0.3011856 | 725.7707
0.3011856 | 724.874
0.3013846 | 724.5575
0.301585 | 724.4687
0.301585 | 724.2108
0.3017847 | 723.8376
0.3019845 | 723.594
0.3021842 | 723.9323
0.3025836 | 724.0917
0.3027834 | 724.0197
0.3027834 | 723.5387
0.3031821 | 723.7908
0.3033825 | 724.013
0.3035823 | 723.8244
0.303782 | 723.6693
0.303782 | 723.5315
0.3041814 | 723.7231
0.3043812 | 723.9427
0.3045809 | 723.9456
0.3047806 | 723.7217
0.3049804 | 724.1754
0.3053791 | 724.498
0.3055788 | 724.4836
0.3055795 | 724.2783
0.3057792 | 724.4313
0.3061787 | 724.8298
0.3063784 | 724.9656
0.3065782 | 724.8817
0.3067772 | 724.521
0.3069776 | 724.757
0.3071773 | 724.9471
0.307377 | 724.9385
0.307377 | 724.4664
0.3075768 | 724.6564
0.3079762 | 724.8603
0.308176 | 724.9311
0.308575 | 724.6315
0.3085761 | 724.4037
0.3089742 | 724.6359
0.3089748 | 724.7997
0.3091746 | 724.7797
0.3093743 | 724.2609
0.3093743 | 724.1691
0.3097731 | 724.375
0.3097738 | 724.4264
0.3099735 | 724.0137
0.3099735 | 723.7807
0.3101732 | 724.0116
0.3103729 | 723.9799
0.3105726 | 723.9357
0.3107717 | 723.528
0.3107724 | 723.7029
0.3109721 | 723.8429
0.3113709 | 723.9674
0.3113716 | 723.6171
0.3115713 | 723.3404
0.311771 | 723.5412
0.3119707 | 723.5911
0.3119707 | 723.289
0.3121704 | 723.0292
0.3123702 | 723.2401
0.3125699 | 723.1597
0.3127696 | 723.0883
0.3127696 | 722.6926
0.3129687 | 722.5129
0.3129694 | 722.6425
0.3131691 | 722.6953125
0.3133688 | 722.3129
0.3133688 | 721.6774
0.3135685 | 721.6676
0.3137676 | 721.562
0.3137683 | 721.2857
0.3137683 | 720.7076
0.3139673 | 720.4232
0.313968 | 720.4112
0.3141677 | 720.1414
0.3141677 | 719.6624
0.3141677 | 718.9649
0.3141677 | 718.993
0.3143674 | 719.0376
0.3145665 | 718.5834
0.3145672 | 717.8453
0.3145672 | 717.657
0.3145672 | 717.5598
0.3147669 | 717.2139
0.3147669 | 716.7181
0.3147669 | 716.1543
0.3149666 | 716.0777
0.3149666 | 715.8638
0.3151657 | 715.3469
0.3149666 | 714.3503
0.3149666 | 713.9907
0.3151663 | 713.9072
0.3151663 | 713.5104
0.3151663 | 712.9164
0.3151663 | 712.2899
0.3151663 | 712.088
0.3151663 | 711.8445
0.3153661 | 710.999
0.3153661 | 710.2412
0.3153661 | 710.1217
0.3155658 | 710.0322
0.3155658 | 709.5515
0.3155658 | 708.6091
0.3155658 | 708.0154
0.3155658 | 707.8031
0.3155658 | 707.4042
0.3155658 | 706.7906
0.3155658 | 705.8224
0.3155658 | 705.4077
0.3155658 | 705.0969
0.3155658 | 704.6475
0.3155658 | 703.7134
0.3155658 | 703.1819
0.3155658 | 702.9511
0.3155658 | 702.3588
0.3155658 | 701.5087
0.3153661 | 700.4828
0.3153661 | 700.1951
0.3153661 | 699.6634
0.3153661 | 699.128
0.3153661 | 698.2227
0.3151663 | 697.6065
0.3151663 | 697.3109
0.3151663 | 696.8979
0.3151663 | 696.0839
0.3151663 | 695.4289
0.3151663 | 695.2947
0.3151663 | 694.8242
0.3149666 | 694.0263
0.3149666 | 693.2065
0.3147669 | 692.6132
0.3147669 | 692.1679
0.3147669 | 691.7947
0.3147669 | 690.8745
0.3145672 | 689.9702
0.3145672 | 689.7192
0.3145672 | 689.1865
0.3145672 | 688.3886
0.3143674 | 687.5917
0.3143674 | 687.3156
0.3143674 | 686.8375
0.3143674 | 686.2078
0.3141677 | 685.3074
0.313968 | 684.3726
0.313968 | 683.7645
0.313968 | 683.2076
0.3137683 | 682.2725
0.3135685 | 681.1885
0.3135685 | 680.4778
0.3133688 | 679.9324
0.3133688 | 679.2339
0.3131691 | 678.1951
0.31297 | 677.3398
0.3129694 | 676.6841
0.3129694 | 675.8889
0.3127696 | 674.9387
0.3125699 | 673.8396
0.3123702 | 673.0769
0.3123702 | 672.3752
0.3121704 | 671.3235
0.3119707 | 670.3044
0.311572 | 669.2722
0.3115713 | 668.6222
0.3115713 | 667.8285
0.3113716 | 667.1007
0.3111718 | 666.1466
0.3109728 | 665.3971
0.3111718 | 665.0018
0.3109721 | 664.328
0.3107724 | 663.4725
0.3105726 | 662.4061
0.3105726 | 661.8508
0.310572 | 661.3127
0.3101739 | 660.3977
0.3101732 | 659.428
0.3097744 | 658.4817
0.3097738 | 657.9255
0.3097738 | 657.3105
0.309574 | 656.5806
0.3093743 | 655.515625
0.3091746 | 654.9824
0.3091746 | 654.4675
0.3089748 | 653.5505
0.3087751 | 652.5188
0.3085754 | 651.5557
0.3085754 | 650.9866
0.3083757 | 650.114
0.308176 | 649.1511
0.3077765 | 648.0403
0.3075768 | 647.1487
0.3075768 | 646.5549
0.307377 | 645.8608
0.3071773 | 645.02
0.3069776 | 644.0779
0.3069776 | 643.8681
0.3069776 | 643.2221
0.3067779 | 642.2509
0.3065782 | 641.1972
0.3063784 | 640.6983
0.3063784 | 640.1147
0.3061787 | 639.4841
0.3059797 | 638.6198
0.3057792 | 637.6398
0.3057792 | 637.2565
0.3057792 | 636.6735
0.3055795 | 636.0189
0.3051807 | 634.9554
0.3051801 | 634.7921
0.3051801 | 634.3246
0.3049804 | 633.588
0.3049804 | 632.6447
0.3047806 | 631.925
0.3047806 | 631.5079
0.3045816 | 631.0551
0.3045809 | 630.2606
0.3043812 | 629.1747
0.3041814 | 628.7737
0.3041814 | 628.4001
0.3041814 | 627.7175
0.3039817 | 626.9252
0.3039817 | 626.4267
0.3039817 | 626.0611
0.303782 | 625.5184
0.303782 | 624.9197
0.3035823 | 624.0032
0.3035823 | 623.7511
0.3033825 | 623.3329
0.3033825 | 622.7067
0.3031828 | 621.6368
0.3029831 | 620.9448
0.3029831 | 620.6058
0.3027834 | 619.9879
0.3025836 | 619.1439
0.3023839 | 618.3424
0.3023839 | 617.906
0.3021842 | 617.335
0.3021842 | 616.7073
0.3019845 | 615.6921
0.3017847 | 615.0905
0.3017847 | 614.7715
0.3015857 | 614.1047
0.301386 | 613.1326
0.3011856 | 612.0964
0.3011856 | 611.6726
0.3009858 | 610.9065
0.3009858 | 610.1067
0.3007861 | 609.0999
0.3005864 | 608.3955
0.3003867 | 607.7205
0.3003867 | 607.1013
0.3001869 | 605.9846
0.2999872 | 604.9724
0.2997875 | 604.4597
0.2997875 | 603.7101
0.2993881 | 602.6022
0.2991883 | 601.5568
0.2989886 | 600.7067
0.2989886 | 599.931
0.2987889 | 599.2365
0.2985891 | 598.3068
0.2983894 | 597.2999
0.2983894 | 596.7281
0.2981897 | 596.1158
0.2979906 | 595.2701
0.2977903 | 594.2238
0.2977903 | 593.5883
0.2975905 | 593.1353
0.2975905 | 592.4924
0.2973908 | 591.6433
0.2971911 | 590.6462
0.2971911 | 590.1621
0.2969913 | 589.8093
0.2969913 | 589.2521
0.2967916 | 588.2761
0.2967916 | 587.8768
0.2967916 | 587.7145
0.2965919 | 587.2821
0.2965919 | 586.6366
0.2963922 | 586.0792
0.2963922 | 586.0173
0.2963922 | 585.8022
0.2963922 | 585.4672
0.2961925 | 584.7538
0.2961925 | 584.5198
0.2961925 | 584.4724
0.2961925 | 584.2646
0.2961925 | 583.6589
0.2961925 | 583.2166
0.2961925 | 583.2133
0.2961925 | 582.8353
0.2959927 | 582.223
0.2959927 | 581.7042
0.2959927 | 581.4645
0.2959927 | 581.3618
0.2959927 | 581.2082
0.2957937 | 580.4726
0.295793 | 579.947
0.295793 | 579.9604
0.295793 | 579.8207
0.295793 | 579.3397
0.295793 | 578.6846
0.295793 | 578.7725
0.295793 | 578.4258
0.2955933 | 578.0409
0.2955933 | 577.3365
0.2953935 | 576.9714
0.2953935 | 576.905
0.2953935 | 576.7608
0.2953935 | 576.296
0.2951945 | 575.5049
0.2951938 | 575.4744
0.2951938 | 575.3126
0.2951938 | 574.9231
0.2949941 | 574.2017
0.2949941 | 574.0112
0.2949941 | 573.8196
0.2949941 | 573.4749
0.294795 | 572.8877
0.2947944 | 572.0908
0.2947944 | 571.9968
0.2947944 | 571.8536
0.2945946 | 571.3725
0.2945946 | 570.6804
0.2943949 | 570.4637
0.2943949 | 570.3502
0.2943949 | 569.963
0.2943949 | 569.5715
0.2941952 | 569.0381
0.2941952 | 568.9761
0.2941952 | 568.8018
0.2941952 | 568.3969
0.2939955 | 567.4208
0.2939955 | 567.2477
0.2939955 | 567.0643
0.2937957 | 566.5489
0.293596 | 565.9283
0.293596 | 565.2994
0.293397 | 565.0161
0.2933963 | 564.6979
0.2933963 | 564.304
0.2931966 | 563.4529
0.2931966 | 563.26
0.2931966 | 563.2546
0.2929968 | 562.7981
0.2929968 | 562.1274
0.2927971 | 561.7516
0.2927971 | 561.681
0.2927971 | 561.3827
0.2927971 | 560.9396
0.2925974 | 560.2797
0.2925974 | 560.1317
0.2925974 | 559.9828
0.2923977 | 559.7277
0.2923977 | 558.9935
0.2921979 | 558.7944
0.2921979 | 558.7932
0.2921979 | 558.4412
0.2921979 | 557.9058
0.2919982 | 557.3645
0.2919982 | 557.3845
0.2919982 | 557.0417
0.2919982 | 556.7919
0.2917985 | 556.0873
0.2917985 | 555.6869
0.2915988 | 555.697
0.2915988 | 555.4302
0.2915988 | 554.9711
0.291399 | 554.4984
0.291399 | 554.5608
0.291399 | 554.3179
0.291399 | 553.821
0.2911993 | 553.1189
0.2911993 | 552.9832
0.2911993 | 552.8403
0.2911993 | 552.6218
0.2909996 | 551.9944
0.2907999 | 551.3904
0.2907999 | 551.3985
0.2907999 | 551.2399
0.2907999 | 550.8221
0.2906001 | 550.1664
0.2906001 | 550.1884
0.2906001 | 549.881
0.2906001 | 549.5649
0.2904004 | 548.9456
0.2902007 | 548.3574
0.2902007 | 548.1163
0.2902007 | 547.6718
0.290001 | 547.0756
0.2898012 | 546.1205
0.2898012 | 545.7936
0.2896022 | 545.498
0.2896015 | 545.0987
0.2894018 | 544.4329
0.2894018 | 544.0617
0.2894018 | 543.8378
0.2892021 | 543.3882
0.2892021 | 542.8511
0.2890023 | 542.056
0.2888033 | 541.7574
0.2888026 | 541.3341
0.2888026 | 540.7365
0.2884032 | 539.7794
0.2884032 | 539.225
0.2882041 | 538.7957
0.2880044 | 538.2546
0.2880037 | 537.6455
0.287804 | 536.7715
0.287804 | 536.4537
0.2876042 | 536.0336
0.2874045 | 535.3461
0.2872048 | 534.395
0.2870051 | 533.9127
0.2870051 | 533.4238
0.2868054 | 532.7722
0.2866056 | 531.8708
0.2864059 | 530.9977
0.2862062 | 530.3852
0.2860064 | 529.791
0.2858067 | 529.0349
0.285607 | 527.9499
0.2854073 | 527.1784
0.2852076 | 526.6569
0.2850078 | 525.7319
0.2846091 | 524.6562
0.2844086 | 523.6494
0.2842089 | 522.9494
0.2838101 | 522.123
0.2836098 | 521.0473
0.2832103 | 520.0366
0.2828115 | 518.9853
0.2826111 | 518.3959
0.2824114 | 517.624
0.2822117 | 516.7831
0.2818122 | 515.7446
0.2816125 | 515.2764
0.2814128 | 514.7298
0.281213 | 514.0799
0.2808136 | 513.1404
0.2806139 | 512.4372
0.2806132 | 512.1177
0.2802144 | 511.5887
0.2800147 | 511.0176
0.2796153 | 510.0982
0.2794162 | 509.7358
0.2794155 | 509.448
0.2792158 | 509.0334
0.278817 | 508.218
0.2786166 | 507.6681
0.2786166 | 507.5434
0.2784169 | 507.0238
0.2782172 | 506.4555
0.2778184 | 505.8056
0.2778177 | 505.5761
0.277618 | 505.3953
0.277618 | 505.0935
0.2772192 | 504.3948
0.2770188 | 503.9192
0.2770188 | 503.8474
0.2768191 | 503.4413
0.2766194 | 502.8954
0.2762206 | 502.329
0.2762199 | 502.2856
0.2762199 | 501.8908
0.2760202 | 501.5105
0.2758205 | 500.8222
0.2756207 | 500.4278
0.275421 | 500.1092
0.275421 | 499.8172
0.2750216 | 499.1183
0.2748219 | 498.4371
0.2746228 | 498.2186
0.2746221 | 497.9455
0.2744224 | 497.5984
0.2742227 | 496.8858
0.2740229 | 496.6414
0.2740229 | 496.3329
0.2738232 | 495.8918
0.2736235 | 495.2543
0.2732241 | 494.5799
0.2732241 | 494.465
0.2732241 | 494.2126
0.2730243 | 493.5627
0.2726249 | 492.8264
0.2726249 | 492.544
0.2724251 | 492.205
0.2722254 | 491.7357
0.2720257 | 491.152
0.271826 | 490.5992
0.271826 | 490.3085
0.2714265 | 489.7755
0.2712275 | 489.0978
0.2710271 | 488.0924
0.2708273 | 487.8089
0.2706276 | 487.5237
0.2704279 | 486.8604
0.2702282 | 486.0645
0.2700284 | 485.4814
0.2698287 | 485.0496
0.269629 | 484.5837
0.2694293 | 483.9434
0.2692295 | 483.0239
0.2690298 | 482.7098
0.2688301 | 482.2355
0.2686304 | 481.4816
0.2684306 | 480.5797
0.2682309 | 479.9669
0.2680312 | 479.5563
0.2678315 | 478.9354
0.2676317 | 478.1102
0.2672323 | 477.3353
0.2672323 | 476.9354
0.2670326 | 476.4902
0.2668328 | 475.8794
0.2666331 | 474.9722
0.2664334 | 474.5265
0.2662343 | 474.224
0.2662337 | 473.6735
0.2658349 | 472.7433
0.2656345 | 471.9471
0.2656345 | 471.6315
0.2654348 | 471.1178
0.265235 | 470.5944
0.2650353 | 469.777
0.2648356 | 469.2848
0.2648356 | 469.0235
0.2646358 | 468.5615
0.2644361 | 467.8093
0.2642364 | 467.1795
0.2642364 | 467.0769
0.2640367 | 466.46
0.2640367 | 465.8025
0.2636372 | 464.9951
0.2636372 | 464.6139
0.2634375 | 464.2382
0.2634375 | 463.6879
0.2632378 | 462.8002
0.263038 | 462.2086
0.2628383 | 461.977
0.2628383 | 461.6655
0.2626386 | 461.0639
0.2624389 | 460.353
0.2624389 | 460.2506
0.2622392 | 459.6673
0.2622392 | 459.1573
0.2620394 | 458.3314
0.2618397 | 457.7289
0.2616407 | 457.5155
0.26164 | 457.0099
0.2614402 | 456.2799
0.2612405 | 455.4174
0.2610408 | 455.1796
0.2610408 | 454.8141
0.2608411 | 454.3994
0.2606414 | 453.7368
0.2606414 | 453.4032
0.2606414 | 453.1913
0.2604416 | 452.7715
0.2602419 | 452.1475
0.2600422 | 451.3318
0.2600422 | 451.1564
0.2600422 | 450.8074
0.2598425 | 450.23
0.2596427 | 449.4002
0.2596427 | 449.0479
0.259443 | 448.7713
0.259443 | 448.2635
0.2592433 | 447.7831
0.2590436 | 447.0366
0.2590436 | 446.871
0.2588438 | 446.4435
0.2588438 | 445.8959
0.2584451 | 445.0912
0.2584444 | 444.8231
0.2584444 | 444.5454
0.2582447 | 443.8977
0.2580449 | 443.1746
0.2578452 | 442.5127
0.2578452 | 442.3978
0.2578452 | 441.992
0.2576455 | 441.5915
0.2574458 | 440.7785
0.2574458 | 440.6549
0.2574458 | 440.3611
0.257246 | 439.6812
0.2570463 | 439.0059
0.2568466 | 438.4995
0.2568466 | 438.2379
0.2566469 | 437.6019
0.2564471 | 436.9066
0.2562474 | 436.1356
0.2562474 | 435.9102
0.2560477 | 435.6432
0.2560477 | 435.193
0.2558479 | 434.5844
0.2558479 | 434.3567
0.2556489 | 434.2574
0.2556482 | 433.9402
0.2554492 | 433.355
0.2554485 | 432.7
0.2552488 | 432.5576
0.2552488 | 432.1313
0.2550491 | 431.6352
0.2550491 | 430.9592
0.2548493 | 430.4449
0.2548493 | 430.1902
0.2546496 | 429.8035
0.2544499 | 429.0711
0.2542501 | 428.5441
0.2542501 | 428.4348
0.2542501 | 427.9398
0.2540504 | 427.3165
0.2538507 | 426.7032
0.2538507 | 426.4609375
0.253651 | 426.0909
0.253651 | 425.8349
0.2534513 | 425.1938
0.2534513 | 424.5421
0.2532515 | 424.4686
0.2532515 | 424.1241
0.2530518 | 423.6602
0.2530518 | 423.1165
0.2528521 | 423.0278
0.2528521 | 422.7608
0.2528521 | 422.4081
0.2526523 | 421.9403
0.2526523 | 421.4951
0.2526523 | 421.4336
0.2524526 | 421.149
0.2524526 | 420.6214
0.2522529 | 420.0538
0.2522529 | 419.892
0.2520532 | 419.7336
0.2520532 | 419.2609
0.2518535 | 418.7741
0.2518535 | 418.5481
0.2518535 | 418.477
0.2516537 | 418.0993
0.2516537 | 417.7162
0.251454 | 417.1118
0.251454 | 417.1739
0.251454 | 416.9698
0.2512543 | 416.5375
0.2510552 | 415.9508
0.2510545 | 415.803
0.2510545 | 415.7083
0.2510545 | 415.2381
0.2508548 | 414.8532
0.2506551 | 414.3116
0.2506551 | 414.27
0.2506551 | 414.1238
0.2504554 | 413.7638
0.2504554 | 413.0826
0.2502557 | 412.8882
0.2502557 | 412.7365
0.2500559 | 412.2125
0.2498562 | 411.5875
0.2496565 | 410.9791
0.2496565 | 410.7654
0.2496565 | 410.42
0.2494567 | 410.0266
0.249257 | 409.3491
0.249257 | 409.1055
0.2490573 | 408.92
0.2490573 | 408.3768
0.2488576 | 407.66
0.2486578 | 406.6485
0.2482588 | 405.0665
0.2478598 | 403.5001
0.2470617 | 401.5704
0.2468607 | 400.5626
0.2464626 | 399.5548
0.2460617 | 397.6212
0.2454627 | 395.8438
0.2448646 | 394.2306
0.2444636 | 392.7618
0.2440646 | 391.4142
0.2436656 | 390.1915
0.2432656 | 389.0587
0.2428665 | 388.0001
0.2422675 | 386.5392
0.2416675 | 385.2032
0.2412684 | 383.9513
0.2406694 | 382.7833
0.2402698 | 381.6739
0.2398704 | 380.6329
0.2392712 | 379.3204
0.2388713 | 378.1173
0.2382728 | 377.002
0.2376737 | 375.8477
0.2374732 | 374.8453
0.2368741 | 373.6842
0.2362756 | 372.6402
0.2358761 | 371.5816
0.235476 | 370.5523
0.2350765 | 369.3805
0.234478 | 368.2652
0.2340779 | 367.19
0.2336785 | 366.1422
0.233279 | 365.0377
0.2326805 | 363.9156
0.2322811 | 362.8775
0.2318816 | 361.8053
0.2314822 | 360.774
0.2312818 | 360.0284
0.2312818 | 359.9024
0.2312818 | 359.7765

## C2_c
C2_c | C2_c
Standardweg | Standardkraft
% | N
0 | -2.52556
0 | -2.538004
0 | -2.526068
0 | -2.500458
0 | -2.505289
0 | -1.4788
0 | -0.2522373
0 | 0.7946376
0.0002004788 | 1.923544
0.0002004791 | 3.196981
0.0004002746 | 4.638388
0.0004009583 | 5.693075
0.0004009583 | 6.821981
0.0002011629 | 7.98995
-0.00020034 | 9.200888
-0.0006008868 | 10.44698
-0.00100239 | 11.72042
-0.001402936 | 13.0212
-0.001802944 | 14.34151
-0.002204446 | 15.7087
-0.002806701 | 17.11495
-0.003607794 | 18.56808
-0.004009297 | 20.05636
-0.004610596 | 21.60323
-0.005211894 | 23.20479
-0.005812236 | 24.85323
-0.006214695 | 26.54854
-0.006815993 | 28.3337
-0.00701677 | 30.18526
-0.007217249 | 32.06026
-0.007417727 | 33.99776
-0.007617524 | 35.94307
-0.007418412 | 37.88839
-0.007417728 | 39.84151
-0.007417728 | 41.81026
-0.007618207 | 43.76339
-0.007618208 | 45.74385
-0.007418412 | 46.75948
-0.007618208 | 47.76729
-0.007618208 | 48.7751
-0.007418412 | 49.80635
-0.007417729 | 50.85323
-0.007417728 | 51.89229
-0.007417728 | 52.9626
-0.007217933 | 54.04073
-0.00721725 | 55.13448
-0.007017454 | 56.23604
-0.006816703 | 57.31417
-0.006816292 | 58.39229
-0.006416701 | 59.49385
-0.006214994 | 60.5876
-0.006015198 | 61.67354
-0.006014377 | 62.78292
-0.005814581 | 63.91573
-0.005813898 | 65.03292
-0.005614102 | 66.1423
-0.005613419 | 67.25948
-0.005413624 | 68.38448
-0.005212872 | 69.5173
-0.004813281 | 70.65792
-0.004611574 | 71.81417
-0.004410823 | 72.97042
-0.004011232 | 74.11105
-0.003809524 | 75.23605
-0.003409934 | 76.37667
-0.003208226 | 77.53292
-0.002806723 | 78.68136
-0.002606928 | 79.85323
-0.002205425 | 81.03292
-0.00200563 | 82.22042
-0.001804878 | 83.40011
-0.001403375 | 84.5798
-0.00120358 | 85.7673
-0.0008020772 | 86.9548
-0.0006022817 | 88.1423
-0.0004015303 | 89.33761
-0.0002007789 | 90.52511
-2.75375855e-08 | 91.72042
0.0001997679 | 92.91573
0.0004005193 | 94.11105
0.0008001102 | 95.30636
0.001001818 | 96.52511
0.001202569 | 97.75948
0.00160216 | 98.99386
0.001803867 | 100.2282
0.002004619 | 101.486
0.002404209 | 102.7673
0.002605917 | 104.0407
0.002806668 | 105.322
0.003206259 | 106.6189
0.003407967 | 107.9392
0.003807557 | 109.236
0.00420906 | 110.5485
0.004409812 | 111.8845
0.004610563 | 113.2204
0.004611019 | 114.5485
0.004810814 | 115.8767
0.005212317 | 117.2282
0.005611908 | 118.5798
0.005813615 | 119.9314
0.006014366 | 121.2829
0.006413957 | 122.6423
0.00681546 | 124.0017
0.007016212 | 125.361
0.007417714 | 126.736
0.00761751 | 128.1267
0.008019013 | 129.5095
0.008218809 | 130.8689
0.008620311 | 132.2204
0.008821063 | 133.5876
0.009020858 | 134.9626
0.009422361 | 136.3376
0.009622156 | 137.7126
0.009822908 | 139.0954
0.01002366 | 140.4782
0.01022441 | 141.8454
0.01042421 | 143.2126
0.01042492 | 144.5876
0.01062471 | 145.9704
0.01062539 | 147.3454
0.01082519 | 148.7048
0.01102594 | 150.0642
0.01142553 | 151.4235
0.01182703 | 152.7673
0.01242738 | 154.1189
0.01323038 | 155.4782
0.01403339 | 156.8532
0.01463373 | 158.2439
0.01543674 | 159.6267
0.01603708 | 161.0095
0.01684008 | 162.4157
0.01763927 | 163.8376
0.01844227 | 165.2673
0.01904261 | 166.697
0.01964678 | 168.1423
0.02044596 | 169.5954
0.02105013 | 171.0407
0.02165047 | 172.4704
0.02205197 | 173.9157
0.02285115 | 175.3767
0.02325457 | 176.8142
0.02385491 | 178.2595
0.02425641 | 179.7048
0.02485676 | 181.1579
0.02526017 | 182.5954
0.02586051 | 184.0251
0.02626202 | 185.4626
0.02666352 | 186.9001
0.02706311 | 188.3298
0.02746461 | 189.7673
0.02806495 | 191.2048
0.02826756 | 192.6252
0.02866715 | 194.0471
0.02926749 | 195.4612
0.02967091 | 196.8752
0.0300705 | 198.2893
0.030472 | 199.6955
0.0308735 | 201.1174
0.03107426 | 202.5315
0.03147385 | 203.9299
0.03187535 | 205.3205
0.03227685 | 206.7112
0.03267644 | 208.1096
0.03307795 | 209.5002
0.03347945 | 210.8987
0.03388095 | 212.2893
0.03428054 | 213.6721
0.03468205 | 215.0784
0.03508355 | 216.4612
0.03548314 | 217.8518
0.03568485 | 219.258
0.03628519 | 220.6721
0.0364869 | 222.0784
0.03688649 | 223.508
0.03728799 | 224.9221
0.03768949 | 226.3518
0.03828983 | 227.7971
0.03869134 | 229.2424
0.03909284 | 230.7034
0.03949434 | 232.1643
0.03989393 | 233.6252
0.04029544 | 235.094
0.04089578 | 236.5549
0.04129728 | 238.0002
0.04169878 | 239.469
0.04210029 | 240.9377
0.04270063 | 242.3909
0.04290234 | 243.8362
0.04350268 | 245.2971
0.04390418 | 246.7659
0.04450452 | 248.2424
0.04490603 | 249.7112
0.04530753 | 251.1799
0.04590787 | 252.6643
0.04650821 | 254.1409
0.04711238 | 255.6096
0.04751197 | 257.0627
0.04811231 | 258.5393
0.04871266 | 260.0315
0.04931682 | 261.5081
0.04991716 | 262.9846
0.05051751 | 264.469
0.05112167 | 265.969
0.05172202 | 267.4456
0.05252502 | 268.9143
0.05312536 | 270.3987
0.05372571 | 271.8987
0.05432605 | 273.3752
0.05493021 | 274.8206
0.05553056 | 276.2502
0.0561309 | 277.6721
0.0569339 | 279.0862
0.05733541 | 280.5002
0.05793575 | 281.9143
0.05853609 | 283.3206
0.05914026 | 284.7268
0.05954176 | 286.1565
0.0601421 | 287.5862
0.06054361 | 289.0159
0.06114395 | 290.4612
0.06174429 | 291.9143
0.0621477 | 293.3831
0.06254921 | 294.8518
0.0629488 | 296.3362
0.06354914 | 297.844
0.06395256 | 299.3596
0.06435215 | 300.8752
0.06475365 | 302.3987
0.06515515 | 303.9143
0.06555665 | 305.4456
0.066157 | 306.9612
0.0665585 | 308.4768
0.06675925 | 309.9924
0.06715884 | 311.4846
0.06775918 | 312.9768
0.06796185 | 314.4534
0.06836335 | 315.9299
0.06876294 | 317.4143
0.06896465 | 318.8909
0.06936424 | 320.3596
0.06976574 | 321.8127
0.07016725 | 323.2815
0.07056684 | 324.7502
0.07076854 | 326.2268
0.07117005 | 327.7034
0.07156964 | 329.1721
0.07177134 | 330.6331
0.07217094 | 332.0706
0.07257244 | 333.5237
0.07277319 | 334.9846
0.07317469 | 336.4221
0.07357428 | 337.8362
0.07397579 | 339.2502
0.07437729 | 340.6643
0.07457804 | 342.0784
0.07497763 | 343.4846
0.07517934 | 344.8909
0.07557893 | 346.3127
0.07598043 | 347.719
0.07638194 | 349.1331
0.07658269 | 350.5627
0.07698228 | 352.0159
0.07738378 | 353.4612
0.07778528 | 354.9221
0.07818679 | 356.3909
0.07858638 | 357.8596
0.07898788 | 359.3362
0.07918863 | 360.8049
0.07978897 | 362.2893
0.08019048 | 363.7815
0.08039123 | 365.2737
0.08079273 | 366.7659
0.08119232 | 368.2815
0.08159382 | 369.7581
0.08199533 | 371.2424
0.08239683 | 372.7034
0.08279642 | 374.1799
0.08319792 | 375.6565
0.08359943 | 377.1331
0.08380018 | 378.6018
0.08440052 | 380.0784
0.08480202 | 381.5393
0.08520353 | 382.969
0.08560312 | 384.3987
0.08600462 | 385.8362
0.08660496 | 387.2971
0.08680667 | 388.7424
0.08740701 | 390.1799
0.08780851 | 391.6096
0.08840886 | 393.0315
0.08881036 | 394.469
0.0894107 | 395.9143
0.08981412 | 397.3752
0.09041446 | 398.8284
0.0910148 | 400.2659
0.09141822 | 401.6799
0.09201856 | 403.094
0.0926189 | 404.4924
0.09302231 | 405.8909
0.09362266 | 407.2893
0.094223 | 408.6721
0.0946245 | 410.0237
0.09522484 | 411.3752
0.09582901 | 412.7346
0.09642935 | 414.1096
0.09683086 | 415.5002
0.09723236 | 416.8831
0.0978327 | 418.2815
0.09843304 | 419.6956
0.09903339 | 421.1096
0.0994368 | 422.5315
0.0998383 | 423.969
0.1004386 | 425.3909
0.1008401 | 426.8206
0.1014405 | 428.2502
0.101842 | 429.6799
0.1022435 | 431.1018
0.1028438 | 432.5159
0.1032453 | 433.9143
0.1036468 | 435.2971
0.1040483 | 436.6877
0.1044479 | 438.094
0.1048494 | 439.5002
0.1052509 | 440.8987
0.1054517 | 442.3127
0.1058513 | 443.7346
0.1062528 | 445.1565
0.1066543 | 446.5862
0.1070558 | 448.0081
0.1072556 | 449.4143
0.1076571 | 450.8206
0.1080567 | 452.219
0.1082584 | 453.6409
0.108658 | 455.0549
0.1088597 | 456.4377
0.1092593 | 457.8127
0.1096608 | 459.1721
0.1098625 | 460.5237
0.1102621 | 461.9065
0.1104638 | 463.2737
0.1108634 | 464.6331
0.1110651 | 465.9846
0.1114647 | 467.3127
0.1116664 | 468.6252
0.112066 | 469.9377
0.1122677 | 471.2424
0.1126692 | 472.5393
0.112869 | 473.8284
0.1132705 | 475.1174
0.1134703 | 476.4377
0.113671 | 477.7502
0.1140725 | 479.0862
0.1142723 | 480.4456
0.1146738 | 481.8049
0.1150734 | 483.1799
0.1152751 | 484.5784
0.1156747 | 485.9924
0.1160762 | 487.4143
0.116277 | 488.8362
0.1166785 | 490.2346
0.1170781 | 491.6409
0.1174796 | 493.0315
0.1176803 | 494.4143
0.1180818 | 495.8127
0.1184814 | 497.2034
0.1186831 | 498.5784
0.1190827 | 499.9534
0.1194842 | 501.3127
0.1196859 | 502.6565
0.1200855 | 504.0081
0.120487 | 505.3674
0.1208885 | 506.719
0.1210893 | 508.0471
0.1214889 | 509.3596
0.1218904 | 510.6643
0.1222919 | 511.9846
0.1224926 | 513.3127
0.1228922 | 514.6409
0.1232937 | 515.9612
0.1236952 | 517.2737
0.1240948 | 518.5706
0.1244963 | 519.8831
0.124698 | 521.219
0.1250976 | 522.5393
0.1254991 | 523.844
0.1259006 | 525.1409
0.1263002 | 526.4299
0.1269005 | 527.7112
0.127304 | 529.0002
0.1275047 | 530.2893
0.1281051 | 531.5706
0.1285066 | 532.844
0.1289081 | 534.094
0.1293077 | 535.3674
0.1297092 | 536.6487
0.1303095 | 537.9299
0.130711 | 539.219
0.1313113 | 540.5159
0.1317148 | 541.8049
0.1321143 | 543.1174
0.1327147 | 544.4299
0.133315 | 545.7502
0.1337184 | 547.0706
0.1343188 | 548.3831
0.1349191 | 549.7112
0.1353225 | 551.0315
0.1359229 | 552.3362
0.1363244 | 553.6331
0.1369247 | 554.9377
0.1375251 | 556.2268
0.1379285 | 557.5237
0.13833 | 558.8127
0.1389303 | 560.1096
0.1393318 | 561.3909
0.1397333 | 562.6565
0.1403337 | 563.9221
0.1407352 | 565.1877
0.1411367 | 566.4534
0.1415382 | 567.7112
0.1419378 | 568.9768
0.1423393 | 570.2346
0.1427408 | 571.4924
0.1431404 | 572.7424
0.1435419 | 573.9924
0.1437426 | 575.2424
0.1441441 | 576.5081
0.1445437 | 577.7581
0.1449452 | 579.0002
0.145146 | 580.2346
0.1455475 | 581.4456
0.1457482 | 582.6487
0.1461478 | 583.844
0.1463495 | 585.0315
0.1467491 | 586.2112
0.1469508 | 587.3674
0.1473504 | 588.5159
0.1475521 | 589.6643
0.1479517 | 590.8284
0.1481534 | 591.9846
0.1483542 | 593.1487
0.1487538 | 594.3127
0.1489555 | 595.4846
0.1493551 | 596.6565
0.1495568 | 597.8362
0.1497575 | 599.0237
0.1501571 | 600.219
0.1503588 | 601.4377
0.1505596 | 602.6643
0.1509592 | 603.8831
0.1511609 | 605.1096
0.1515605 | 606.3362
0.1517622 | 607.5471
0.1521618 | 608.7581
0.1523635 | 609.9846
0.1525642 | 611.1956
0.1529638 | 612.4065
0.1531655 | 613.6096
0.1533663 | 614.7893
0.1537659 | 616.0002
0.1539676 | 617.1877
0.1541683 | 618.3752
0.1545679 | 619.5706
0.1547696 | 620.7502
0.1551692 | 621.8987
0.1553709 | 623.0706
0.1557705 | 624.2581
0.1559722 | 625.4299
0.156173 | 626.5784
0.1563737 | 627.6956
0.1567733 | 628.8284
0.1571748 | 629.969
0.1573756 | 631.094
0.1575763 | 632.219
0.1579759 | 633.344
0.1581776 | 634.4377
0.1583784 | 635.4846
0.158778 | 636.5393
0.1589797 | 637.6096
0.1591804 | 638.6643
0.15958 | 639.6956
0.1597817 | 640.7346
0.1601813 | 641.7893
0.160383 | 642.8284
0.1607826 | 643.8596
0.1609843 | 644.9065
0.1613839 | 645.9768
0.1615856 | 647.0471
0.1617864 | 648.1331
0.1619871 | 649.2424
0.1623867 | 650.3596
0.1625884 | 651.4456
0.162988 | 652.5237
0.1633895 | 653.6409
0.1635903 | 654.7502
0.1639918 | 655.8518
0.1641916 | 656.9377
0.1645931 | 658.0237
0.1647938 | 659.0862
0.1651934 | 660.1331
0.1653951 | 661.1799
0.1657947 | 662.2346
0.1661962 | 663.2737
0.166397 | 664.2737
0.1667985 | 665.2893
0.167198 | 666.2971
0.1673998 | 667.3049
0.1677993 | 668.3127
0.1682008 | 669.3127
0.1684016 | 670.3206
0.1688031 | 671.3206
0.1692027 | 672.3206
0.1696042 | 673.344
0.1700057 | 674.3831
0.1704072 | 675.4143
0.170607 | 676.4612
0.1710085 | 677.4924
0.1716088 | 678.5315
0.1720103 | 679.6018
0.1724118 | 680.6487
0.1728114 | 681.7112
0.1732129 | 682.7737
0.1736144 | 683.8206
0.174014 | 684.8752
0.1744155 | 685.9299
0.1750159 | 686.9768
0.1754174 | 688.0471
0.1758189 | 689.1252
0.1762204 | 690.1956
0.1766219 | 691.2893
0.1770215 | 692.3831
0.1776218 | 693.4924
0.1780252 | 694.6174
0.1784248 | 695.7424
0.1790252 | 696.8752
0.1792278 | 698.0237
0.1796274 | 699.1877
0.1802278 | 700.3206
0.1806312 | 701.4612
0.1808319 | 702.6096
0.1812315 | 703.7424
0.181633 | 704.8752
0.1820345 | 706.0002
0.1824341 | 707.1409
0.1826358 | 708.2659
0.1830373 | 709.3987
0.1834369 | 710.5315
0.1836386 | 711.6721
0.1840382 | 712.8049
0.1844397 | 713.9299
0.1846405 | 715.0627
0.185042 | 716.1956
0.1852427 | 717.3206
0.1856423 | 718.4221
0.185844 | 719.5159
0.1862436 | 720.5862
0.1864453 | 721.6487
0.1868449 | 722.7112
0.1870466 | 723.7737
0.1872474 | 724.8362
0.1874472 | 725.8909
0.1878487 | 726.9456
0.1880494 | 727.9846
0.188449 | 729.0002
0.1886507 | 730.0315
0.1888505 | 731.0784
0.1890513 | 732.1096
0.189252 | 733.1174
0.1894528 | 734.1331
0.1900541 | 736.0901
0.1904546 | 738.0627
0.1908561 | 740.0588
0.1914574 | 742.0627
0.1916572 | 743.0862
0.191858 | 744.1252
0.1920587 | 745.1799
0.1922595 | 746.2346
0.1926591 | 747.2737
0.1928608 | 748.3127
0.1930606 | 749.3596
0.1934621 | 750.4065
0.1936628 | 751.4768
0.1938626 | 752.5706
0.1942641 | 753.6331
0.1944639 | 754.6956
0.1946647 | 755.7502
0.1950662 | 756.7971
0.195266 | 757.8362
0.1954667 | 758.8831
0.1958663 | 759.9377
0.196068 | 760.969
0.1962688 | 761.9768
0.1966693 | 763.9573
0.1972706 | 765.8713
0.1976721 | 767.8362
0.1982734 | 769.8049
0.198674 | 771.7112
0.1992762 | 773.594
0.1998775 | 775.4495
0.2002781 | 777.2424
0.2006796 | 779.0198
0.2010801 | 780.8049
0.2016814 | 782.5784
0.2020829 | 784.4456
0.2026842 | 786.3401
0.2032855 | 788.2307
0.203686 | 790.1956
0.2042873 | 792.1331
0.2048896 | 793.9963
0.2054909 | 795.8635
0.2060922 | 797.6995
0.2066935 | 799.4495
0.2074946 | 801.219
0.2080959 | 803.0002
0.2086972 | 804.7268
0.2092994 | 806.4143
0.2099007 | 808.1409
0.2107018 | 809.844
0.2115048 | 811.512
0.2121061 | 813.1877
0.2129089 | 814.8795
0.2135102 | 816.4967
0.2143112 | 818.0592
0.2149135 | 819.5748
0.2157146 | 821.0592
0.2163169 | 822.5123
0.2169181 | 823.9889
0.2177192 | 825.4928
0.2183215 | 827.0592
0.2191226 | 828.6061
0.2197248 | 830.1295
0.2203261 | 831.6373
0.2209274 | 833.1217
0.2219293 | 834.5358
0.2225315 | 835.9576
0.2231328 | 837.3717
0.2235334 | 838.7545
0.2239352 | 840.1217
0.2245365 | 841.4225
0.2247371 | 842.7194
0.2251377 | 844.0006
0.2255382 | 845.2194
0.2261405 | 846.3795
0.2263403 | 847.5123
0.2267418 | 848.5787
0.2271425 | 850.0494
0.2275438 | 851.5514
0.2279444 | 852.5944
0.2281453 | 853.6022
0.2285458 | 854.6998
0.228746 | 855.8131
0.2291475 | 856.8912
0.2295481 | 857.9381
0.2297491 | 858.9615
0.2301501 | 860.3619
0.230551 | 861.6158
0.230952 | 862.8502
0.2313522 | 864.0631
0.2317535 | 865.2194
0.2319544 | 866.3502
0.2323553 | 867.649
0.2329561 | 868.7467
0.2333577 | 869.7848
0.2337587 | 870.9781
0.2341596 | 872.1149
0.2345599 | 873.2008
0.2349609 | 874.4215
0.2353618 | 875.4655
0.2357635 | 876.5416
0.2365647 | 877.5743
0.2369663 | 878.4135
0.2375671 | 879.515
0.2383697 | 880.5985
0.2387707 | 881.2462
0.2389711 | 881.4128
0.2393714 | 881.3949
0.2395726 | 881.6235
0.2397731 | 881.5121
0.2399735 | 881.2675
0.2401733 | 880.5624
0.2403745 | 880.1996
0.240575 | 879.9616
0.240575 | 879.4396
0.2407755 | 878.5112
0.2407755 | 877.9556
0.2409759 | 877.9061
0.2409759 | 877.5328
0.2411764 | 876.9688
0.2411764 | 876.2955
0.2413769 | 876.0562
0.2415774 | 876.0131
0.2415774 | 875.8099
0.2417778 | 875.1633
0.2417778 | 874.7953
0.2419783 | 874.9447
0.2419783 | 874.7959
0.2419783 | 874.2849
0.2425798 | 873.7472
0.2425798 | 873.8842
0.2427802 | 873.9888
0.2427802 | 873.944
0.2427802 | 873.5524
0.2427802 | 873.4594
0.2429807 | 873.6893
0.2439826 | 873.8563
0.2443841 | 873.6349
0.2443841 | 873.2168
0.2443841 | 873.6639
0.2443841 | 873.8638
0.2445846 | 873.6861
0.2445846 | 873.3013
0.2445846 | 873.3777
0.2447844 | 873.5677
0.244785 | 873.6941
0.2463882 | 873.4846
0.2465887 | 873.1711
0.2465894 | 873.4671
0.2465894 | 873.8397
0.2467898 | 873.8997
0.2467898 | 873.6269
0.2467898 | 874.1848
0.2469903 | 874.3466
0.2469903 | 874.5133
0.2483937 | 874.455
0.2485941 | 874.4242
0.2485941 | 874.8041
0.2487946 | 875.2355
0.2489951 | 875.332
0.2489951 | 874.9406
0.2491956 | 875.46
0.2503982 | 875.9613
0.2505989 | 876.187
0.2505989 | 876.1638
0.2507994 | 876.5595
0.2509992 | 876.9642
0.2509999 | 877.2964
0.2512004 | 877.5157
0.2514009 | 877.2986
0.2524026 | 877.6649
0.2526037 | 878.1698
0.2528042 | 878.4907
0.2528042 | 878.1359
0.2530047 | 878.3306
0.2532052 | 878.8578
0.2536061 | 879.2114
0.2538066 | 879.274
0.2540071 | 879.1534
0.254408 | 879.7056
0.2552098 | 879.9834
0.2562124 | 880.289
0.2562124 | 879.9436
0.2564121 | 880.1732
0.2566126 | 880.7511
0.2566133 | 880.939
0.2568138 | 880.806
0.2570143 | 880.7339
0.2576157 | 881.1826
0.2580167 | 881.4011
0.2582171 | 881.6614
0.2584169 | 881.5295
0.2586174 | 882.0442
0.2588186 | 882.5085
0.259019 | 882.7538
0.2592195 | 882.6003
0.25942 | 882.5342
0.2596205 | 883.011
0.2604223 | 883.2495
0.2608234 | 883.1583
0.2610238 | 882.8507
0.2610238 | 883.0218
0.2612243 | 883.2963
0.2612243 | 883.7492
0.2614248 | 883.6401
0.2616253 | 883.71
0.2618258 | 884.2657
0.2620263 | 884.6796
0.2622267 | 884.7281
0.2622267 | 884.5168
0.2632283 | 884.8898
0.2636301 | 885.2065
0.2636301 | 885.328
0.2636301 | 885.0783
0.2636301 | 885.0048
0.2638306 | 885.4666
0.264031 | 885.7809
0.264031 | 885.8884
0.2644313 | 885.5634
0.2646325 | 886.2035
0.2668376 | 886.3992
0.2684416 | 886.6134
0.2684416 | 886.5965
0.2684416 | 886.4175
0.2684416 | 886.7642
0.2684416 | 886.9918
0.2684416 | 887.1697
0.2684416 | 886.8015
0.2684416 | 886.7953
0.2686421 | 887.0865
0.2686421 | 887.3798
0.2686421 | 887.1091
0.2686421 | 887.0067
0.2686421 | 887.6014
0.2688425 | 887.7592
0.2688425 | 887.7922
0.2688425 | 887.6509
0.2688425 | 887.8063
0.2688425 | 888.142
0.2688425 | 888.4581
0.269043 | 888.1895
0.269043 | 887.7986
0.269043 | 888.2361
0.269043 | 888.2995
0.269043 | 888.1426
0.269043 | 887.7991
0.269043 | 888.2057
0.269043 | 888.405
0.2692435 | 888.5085
0.2692435 | 888.2678
0.269444 | 888.0803
0.269444 | 888.3851
0.269444 | 888.5863
0.2698449 | 888.3834
0.2698449 | 887.8572
0.2698449 | 888.0272
0.2698449 | 888.342
0.2700454 | 888.2388
0.2700454 | 887.9017
0.2700454 | 887.9602
0.2702459 | 888.3163
0.2704457 | 888.3769
0.2704464 | 888.3963
0.2704464 | 887.9755
0.2706462 | 888.3558
0.2708473 | 888.6855
0.2710478 | 888.6279
0.2710478 | 888.2043
0.2710478 | 888.0728
0.2710478 | 888.25
0.2712483 | 888.2798
0.2716486 | 888.0883
0.2716492 | 887.7553
0.2716492 | 888.0312
0.2718497 | 888.2551
0.2718497 | 888.1952
0.2718497 | 887.6251
0.2720495 | 887.769
0.2720502 | 888.1039
0.2722507 | 888.1308
0.2722507 | 887.8401
0.2724512 | 887.6183
0.2724512 | 887.6483
0.2724512 | 887.7363
0.2724512 | 887.7484
0.2726517 | 887.3234
0.2728514 | 887.3812
0.2728521 | 887.506
0.2728521 | 887.3987
0.2730526 | 886.9838
0.2730526 | 886.7488
0.2730526 | 887.0124
0.2732531 | 887.0817
0.2734536 | 886.8201
0.2734536 | 886.2778
0.273654 | 886.2136
0.273654 | 886.282
0.273654 | 886.2248
0.273654 | 885.6394
0.273654 | 885.5688
0.2738545 | 885.7639
0.2738545 | 885.6911
0.2738545 | 885.3229
0.2738545 | 884.7578
0.274055 | 884.9322
0.274055 | 884.9713
0.274055 | 884.8448
0.274055 | 884.2164
0.2742555 | 883.8484
0.2744553 | 884.0052
0.2744559 | 884.0355
0.2744559 | 883.5767
0.2744559 | 883.0027
0.2744559 | 883.2563
0.2746564 | 883.0504
0.2746564 | 882.704
0.2746564 | 882.1146
0.2746564 | 881.9667
0.2746564 | 881.9637
0.2746564 | 881.9178
0.2746564 | 881.525
0.2746564 | 880.8753
0.2746564 | 880.9602
0.2750574 | 880.9388
0.2750574 | 880.5755
0.2750574 | 879.9117
0.2750574 | 879.8871
0.2752579 | 879.8246
0.2752579 | 879.4288
0.2752579 | 878.8834
0.2752579 | 878.2736
0.2752579 | 878.1769
0.2752579 | 878.0934
0.2752579 | 877.6812
0.2752579 | 876.9095
0.2752579 | 876.7784
0.2752579 | 876.7596
0.2752579 | 876.5983
0.2752579 | 876.0625
0.2752579 | 875.6852
0.2752579 | 875.6813
0.2752579 | 875.5064
0.2754583 | 875.0436
0.2754583 | 874.2692
0.2754583 | 874.1009
0.2754583 | 874.012
0.2754583 | 873.7218
0.2754583 | 872.975
0.2754583 | 872.6244
0.2754583 | 872.6427
0.2754583 | 872.4131
0.2754583 | 872.083
0.2754583 | 871.5217
0.2754583 | 871.4084
0.2758579 | 871.2164
0.2766612 | 870.8343
0.2766612 | 869.827
0.2766612 | 869.4214
0.2766612 | 869.3297
0.2766612 | 868.9377
0.2766612 | 868.271
0.2764607 | 867.4521
0.2764607 | 867.3462
0.2764607 | 867.2026
0.2764607 | 866.978
0.2764607 | 866.0908
0.2764607 | 865.7793
0.2764607 | 865.677
0.2764607 | 865.2124
0.2764607 | 864.4836
0.2764607 | 863.802
0.2764607 | 863.6492
0.2764607 | 863.2955
0.2764607 | 862.5418
0.2764607 | 861.6639
0.2764607 | 861.2698
0.2764607 | 860.9921
0.2764607 | 860.675
0.2764607 | 859.8168
0.2764607 | 859.1973
0.2764607 | 859.0775
0.2764607 | 858.6187
0.2764607 | 857.7986
0.2764607 | 856.7591
0.2764607 | 856.4744
0.2764607 | 855.928
0.2764607 | 855.3894
0.2764607 | 854.467
0.2762602 | 853.6296
0.2762602 | 853.3254
0.2762602 | 852.946
0.2762602 | 852.2927
0.2762602 | 851.3286
0.2762602 | 851.2578125
0.2762602 | 850.9036
0.2762602 | 850.2197
0.2762602 | 849.234375
0.2762602 | 848.609375
0.2762602 | 848.1091
0.2762602 | 847.7082
0.2762602 | 846.8007
0.2760598 | 845.768
0.2760598 | 845.1874
0.2760598 | 844.9001
0.2760598 | 844.1765
0.2760598 | 843.1511
0.2760598 | 842.5795
0.2760598 | 842.1998
0.2760598 | 841.5651
0.2760598 | 840.863
0.2758593 | 839.762
0.2758593 | 839.1985
0.2758593 | 838.6514
0.2760598 | 837.9729
0.2760598 | 836.9163
0.2758593 | 835.9392
0.2758593 | 835.469
0.2758593 | 834.866
0.2758593 | 833.9597
0.2758593 | 832.9167
0.2758593 | 832.4718
0.2758593 | 831.9825
0.2758593 | 831.371
0.2758593 | 830.3641
0.2758593 | 829.5482
0.2758593 | 829.2775
0.2758593 | 828.8451
0.2758593 | 827.9447
0.2756588 | 826.9012
0.2756588 | 826.4259
0.2756588 | 825.9467
0.2756588 | 825.3092
0.2756588 | 824.3307
0.2756588 | 823.6118
0.2756588 | 823.2456
0.2756588 | 822.8629
0.2756588 | 821.9816
0.2754583 | 820.9591
0.2754583 | 820.6033
0.2754583 | 820.0731
0.2754583 | 819.3876
0.2754583 | 818.4366
0.2754583 | 817.6034
0.2754583 | 817.1158
0.2754583 | 816.5409
0.2752579 | 815.8729
0.2752579 | 814.809
0.2752579 | 814.5437
0.2752579 | 814.2059
0.2752579 | 813.558
0.2752579 | 812.6625
0.2752579 | 812.1951
0.2752579 | 811.9867
0.2750574 | 811.5133
0.2750574 | 810.8517
0.2750574 | 809.8761
0.2748576 | 809.3829
0.2748569 | 809.1027
0.2748569 | 808.6292
0.2746564 | 807.55
0.2744559 | 807.1286
0.2746564 | 807.0333
0.2746564 | 806.5406
0.2746564 | 805.9398
0.2752579 | 805.2582
0.2754583 | 805.1704
0.2754583 | 804.8867
0.2754583 | 804.3303
0.2752579 | 803.4573
0.2752579 | 802.9967
0.2752579 | 802.7572
0.2752579 | 802.3839
0.2752579 | 801.6529
0.2752579 | 801.1558
0.2752579 | 801.2335
0.2752579 | 800.9379
0.2752579 | 800.5974
0.2752579 | 799.9946
0.2752579 | 799.9847
0.2752579 | 800.0468
0.2752579 | 799.9921
0.2752579 | 799.2867
0.2752579 | 798.7101
0.2752579 | 798.7348
0.2752579 | 798.5894
0.2752579 | 798.1125
0.2752579 | 797.5139
0.2752579 | 797.617
0.2750574 | 797.3784
0.2752579 | 797.0455
0.2752579 | 796.5026
0.2752579 | 796.1369
0.2752579 | 796.1621
0.2752579 | 796.088
0.2752579 | 795.7632
0.2752579 | 795.0347
0.2752579 | 795.0242
0.2752579 | 794.955
0.2752579 | 794.8331
0.2752579 | 794.2658
0.2752579 | 794.1051
0.2752579 | 794.1001
0.2752579 | 793.9017
0.2752579 | 793.4843
0.2752579 | 792.9025
0.2752579 | 793.0991
0.2752579 | 793.252
0.2752579 | 792.9175
0.2752579 | 792.3196
0.2752579 | 792.2366
0.2752579 | 792.3455
0.2754583 | 792.1545
0.2754583 | 791.8782
0.2754583 | 791.5081
0.2754583 | 791.7142
0.2754583 | 791.7168
0.2754583 | 791.3914
0.2752579 | 790.7432
0.2752579 | 790.7968
0.2752579 | 790.9973
0.2752579 | 790.7754
0.2754583 | 790.3488
0.2754583 | 789.9662
0.2754583 | 789.956
0.2754583 | 789.976
0.2754583 | 789.7236
0.2754583 | 789.0998
0.2754583 | 789.1739
0.2754583 | 789.1592
0.2754583 | 788.8021
0.2754583 | 788.1649
0.2754583 | 787.8037
0.2754583 | 787.9207
0.2754583 | 787.8821
0.2754583 | 787.6428
0.2754583 | 787.1478
0.2754583 | 787.189
0.2754583 | 787.3624
0.2754583 | 787.3647
0.2754583 | 787.0085
0.2754583 | 787.0786
0.2754583 | 787.4681
0.2754583 | 787.4829
0.2754583 | 787.202
0.2756588 | 786.8166
0.2756588 | 787.0274
0.2756588 | 787.0681
0.2756588 | 787.0546
0.2756588 | 786.6221
0.2756588 | 786.4272
0.2756588 | 786.5401
0.2756588 | 786.5831
0.2756588 | 786.2076
0.2756588 | 785.8641
0.2756588 | 786.2103
0.2756588 | 786.0065
0.2756588 | 785.4988
0.2756588 | 784.9995
0.2756588 | 784.7587
0.2756588 | 784.6648
0.2756588 | 784.5718
0.2756588 | 783.8867
0.2756588 | 783.2654
0.2756588 | 783.338
0.2756588 | 783.3731
0.2756588 | 782.9732
0.2756588 | 782.488
0.2756588 | 782.582
0.2756588 | 782.4737
0.2756588 | 782.2828
0.2756588 | 781.6519
0.2756588 | 781.14
0.2756588 | 781.0441
0.2756588 | 780.9072
0.2756588 | 780.4469
0.2756588 | 779.6227
0.2756588 | 779.5089
0.2756588 | 779.575
0.2756588 | 779.4131
0.2756588 | 778.8312
0.2756588 | 778.5426
0.2756588 | 778.522
0.2756588 | 778.3115
0.2756588 | 777.8407
0.2756588 | 777.1835
0.2756588 | 777.1323
0.2756588 | 777.1141
0.2756588 | 776.6691
0.2756588 | 775.8195
0.2756588 | 775.5709
0.2756588 | 775.5213
0.2756588 | 775.3365
0.2756588 | 774.9556
0.2756588 | 774.4462
0.2756588 | 774.5261
0.2756588 | 774.5049
0.2756588 | 774.0516
0.2756588 | 773.1634
0.2756588 | 772.9727
0.2756588 | 772.9792
0.2756588 | 772.4149
0.2756588 | 771.8485
0.2756588 | 771.0441
0.2756588 | 770.8027
0.2756588 | 770.8093
0.2756588 | 770.7267
0.2756588 | 770.0373
0.2756588 | 770.1746
0.2756588 | 770.159
0.2756588 | 769.8889
0.2756588 | 769.3285
0.2756588 | 768.8588
0.2756588 | 768.7792
0.2756588 | 768.6519
0.2756588 | 768.2454
0.2756588 | 767.4617
0.2756588 | 767.3798
0.2756588 | 767.3863
0.2756588 | 767.2039
0.2756588 | 766.5586
0.2756588 | 766.34
0.2758593 | 766.4917
0.2758593 | 766.2842
0.2758593 | 765.9372
0.2758593 | 765.3102
0.2758593 | 765.4152
0.2758593 | 765.2867
0.2758593 | 765.0922
0.2758593 | 764.4474
0.2756588 | 763.9576
0.2756588 | 763.9202
0.2758593 | 763.8231
0.2758593 | 763.525
0.2758593 | 762.9714
0.2758593 | 763.3076
0.2758593 | 763.2549
0.2758593 | 762.9393
0.2758593 | 762.5013
0.2758593 | 762.3613
0.2758593 | 762.3226
0.2758593 | 762.2598
0.2758593 | 761.7753
0.2758593 | 761.152
0.2758593 | 761.1003
0.2758593 | 760.944
0.2758593 | 760.4811
0.2758593 | 759.8618
0.2758593 | 759.9594
0.2758593 | 759.8718
0.2758593 | 759.7528
0.2758593 | 759.2755
0.2758593 | 758.759
0.2758593 | 758.6893
0.2758593 | 758.6515
0.2758593 | 758.2217
0.2758593 | 757.2695
0.2758593 | 757.1401
0.2758593 | 756.9395
0.2758593 | 756.7004
0.2758593 | 756.0439
0.2758593 | 755.5986
0.2758593 | 755.5952
0.2758593 | 755.3546
0.2758593 | 754.8524
0.2758593 | 753.9301
0.2758593 | 753.7873
0.2758593 | 753.6772
0.2758593 | 753.3117
0.2758593 | 752.4938
0.2758593 | 752.0914
0.2758593 | 751.8631
0.2758593 | 751.3297
0.2756588 | 750.8993
0.2756588 | 750.1671
0.2756588 | 750.0342
0.2756588 | 749.8568
0.2756588 | 749.4467
0.2756588 | 748.451
0.2756588 | 748.0589
0.2756588 | 747.8309
0.2756588 | 747.1012
0.2756588 | 746.4445
0.2756588 | 745.507
0.2754583 | 745.1736
0.2754583 | 744.7179
0.2754583 | 744.218
0.2754583 | 743.2688
0.2752579 | 742.7549
0.2752579 | 742.4656
0.2752579 | 741.9202
0.2752579 | 741.0521
0.2750574 | 740.1576
0.2750574 | 739.8324
0.2750574 | 739.274
0.2750574 | 738.5966
0.2750574 | 737.5199
0.2752579 | 736.8597
0.2752579 | 736.3807
0.2750574 | 735.8177
0.2750574 | 734.8802
0.2750574 | 733.9679
0.2750574 | 733.6596
0.2748576 | 733.0707
0.2748569 | 732.2895
0.2748569 | 731.3036
0.2748569 | 730.8159
0.2748569 | 730.2231
0.2748569 | 729.4628
0.2748569 | 728.4389
0.2746564 | 727.4843
0.2746564 | 726.9289
0.2746564 | 726.3242
0.2744559 | 725.4511
0.2742555 | 724.3954
0.274055 | 723.8776
0.2738545 | 723.2371
0.2738545 | 722.2679
0.2738545 | 721.3367
0.2738545 | 720.3323
0.2738545 | 719.8372
0.273654 | 719.2254
0.273654 | 718.4002
0.2734536 | 717.3489
0.2732531 | 716.5745
0.2730526 | 716.0015
0.2728521 | 715.3738
0.2730526 | 714.324
0.2728521 | 713.4383
0.2728521 | 713.1268
0.2728521 | 712.5699
0.2728521 | 711.7609
0.2726517 | 710.7047
0.2726517 | 710.0734
0.2724512 | 709.679
0.2722507 | 709.1143
0.2724512 | 708.2446
0.2722507 | 707.2971
0.2722507 | 707.0723
0.2722507 | 706.7371
0.2722507 | 706.09375
0.2720502 | 705.1875
0.2720502 | 704.8433
0.2720502 | 704.4669
0.2720502 | 703.9093
0.2720502 | 703.1154
0.2720502 | 702.2249
0.2720502 | 702.0585
0.2720502 | 701.5429
0.2718504 | 700.6786
0.2718497 | 699.7431
0.2718497 | 699.327
0.2718497 | 698.8638
0.2718497 | 698.2979
0.2722507 | 697.4968
0.2722507 | 696.7682
0.2722507 | 696.4587
0.2722507 | 695.8982
0.2722507 | 695.1274
0.2720502 | 694.0376
0.2720502 | 693.5753
0.2720502 | 693.082
0.2720502 | 692.2979
0.2720502 | 691.3911
0.2720502 | 690.6282
0.2720502 | 690.2371
0.2720502 | 689.7711
0.2722507 | 689.1708
0.2722507 | 688.2479
0.2722507 | 688.0328
0.2722507 | 687.7957
0.2724512 | 687.2615
0.2724512 | 686.4019
0.2724512 | 685.9631
0.2724512 | 685.7701
0.2726517 | 685.407
0.2728521 | 684.8069
0.2728521 | 684.1287
0.2730526 | 683.9958
0.2730526 | 683.8715
0.2732531 | 683.5946
0.2732531 | 682.9247
0.2734536 | 682.8777
0.273654 | 682.9158
0.273654 | 682.7231
0.273654 | 682.1511
0.273654 | 681.6276
0.273654 | 681.5629
0.2738538 | 681.4552
0.274055 | 681.1372
0.274055 | 680.5599
0.274055 | 680.3096
0.274055 | 680.4403
0.2742555 | 680.4164
0.2742555 | 680.0613
0.2742555 | 679.9269
0.2744559 | 680.1959
0.2744559 | 680.1608
0.2744559 | 679.9708
0.2744559 | 679.6507
0.2744559 | 679.7149
0.2748569 | 679.6893
0.2748569 | 679.7524
0.2748569 | 679.2184
0.2748569 | 678.8345
0.2750574 | 679.0854
0.2750574 | 679.1664
0.2750574 | 678.9834
0.2750574 | 678.7275
0.2750574 | 679.0449
0.2752579 | 679.159
0.2752579 | 679.1132
0.2754583 | 678.7063
0.2754583 | 678.4791
0.2754583 | 678.655
0.2754583 | 678.6706
0.2754583 | 678.4574
0.2754583 | 677.8744
0.2754583 | 678.0426
0.2754583 | 678.1362
0.2754583 | 678.158
0.2754583 | 677.8279
0.2756588 | 677.9086
0.2756588 | 678.1299
0.2756588 | 678.1909
0.2756588 | 677.9976
0.2756588 | 677.6049
0.2756588 | 677.8636
0.2756588 | 678.0146
0.2756588 | 677.6996
0.2756588 | 677.0981
0.2756588 | 677.0142
0.2756588 | 677.0374
0.2756588 | 676.8412
0.2756588 | 676.6138
0.2756588 | 676.202
0.2756588 | 676.2863
0.2756588 | 676.2112
0.2756588 | 675.9353
0.2756588 | 675.2781
0.2756588 | 675.1553
0.2756588 | 675.2084
0.2756588 | 674.8051
0.2756588 | 674.2852
0.2756588 | 673.8264
0.2756588 | 673.6186
0.2756588 | 673.4386
0.2756588 | 673.1732
0.2754583 | 672.286
0.2754583 | 672.1847
0.2754583 | 672.0342
0.2754583 | 671.6219
0.2754583 | 670.9002
0.2752579 | 670.5148
0.2752579 | 670.425
0.2752579 | 670.0989
0.2752579 | 669.5663
0.2752579 | 668.7617
0.2752579 | 668.4117
0.2754583 | 668.0859375
0.2752586 | 667.6655
0.2752579 | 666.7524
0.2752579 | 666.2791
0.2752579 | 666.2573
0.2752579 | 665.9469
0.2750574 | 665.338
0.2750574 | 664.5748
0.2750574 | 664.5236
0.2750574 | 664.1909
0.2750574 | 663.7458
0.2748569 | 662.8637
0.2748569 | 662.3193
0.2746564 | 662.126
0.2746564 | 661.8554
0.2746564 | 661.0048
0.2744559 | 660.3767
0.2744559 | 660.3397
0.2744559 | 659.9274
0.2744559 | 659.2819
0.2744559 | 658.6005
0.2742555 | 658.1559
0.2742555 | 657.9731
0.2742555 | 657.5046
0.274055 | 656.7321
0.2738545 | 655.9164
0.2738545 | 655.6417
0.273654 | 655.1234
0.273654 | 654.3153
0.2734536 | 653.4762
0.2734536 | 653.0273
0.2734536 | 652.5116
0.2732538 | 651.9689
0.2732531 | 651.0619
0.2730526 | 650.3002
0.2730526 | 649.9154
0.2728521 | 649.4382
0.2728521 | 648.73
0.2724519 | 647.6685
0.2724512 | 647.2939
0.2722507 | 646.8997
0.2722507 | 646.3225
0.2722507 | 645.4333
0.2722507 | 644.8123
0.2720502 | 644.4132
0.2720502 | 643.8821
0.2718497 | 643.1487
0.2716492 | 642.1467
0.2716492 | 641.8544
0.2714488 | 641.5445
0.2714488 | 640.9571
0.2712483 | 640.0567
0.2710478 | 639.5327
0.2710478 | 639.2488
0.2710478 | 638.7433
0.2710478 | 638.2581
0.2708473 | 637.4333
0.2708473 | 637.2951
0.2706469 | 636.93
0.2706469 | 636.3887
0.2704464 | 635.4835
0.2702459 | 635.0837
0.2702459 | 635.0241
0.2702459 | 634.6529
0.2700454 | 634.0748
0.2698449 | 633.4319
0.2698449 | 633.194
0.2700454 | 632.8722
0.2700454 | 632.6556
0.2700454 | 631.8221
0.2698449 | 631.6171875
0.2698449 | 631.4755
0.2698449 | 630.9265
0.2696444 | 630.2914
0.2696444 | 629.4955
0.269444 | 629.4431
0.2696444 | 629.069
0.269444 | 628.5626
0.269444 | 627.8805
0.269444 | 627.5101
0.2692435 | 627.2311
0.2692435 | 626.8525
0.269043 | 626.0769
0.2688425 | 625.3448
0.2688425 | 625.1028
0.2688425 | 624.4745
0.2686421 | 623.7895
0.2684416 | 622.8339
0.2682411 | 622.4368
0.2680413 | 621.9991
0.2682411 | 621.5554
0.2680406 | 620.6506
0.2678401 | 619.9597
0.2678401 | 619.6927
0.2676396 | 619.2845
0.2676396 | 618.6831
0.2672387 | 617.7197
0.2670389 | 617.4481
0.2670382 | 616.8705
0.2668377 | 616.0927
0.2666373 | 615.2631
0.2666373 | 614.5713
0.2664368 | 614.144
0.2664368 | 613.7444
0.2662363 | 613.0328
0.2658353 | 612.0059
0.2658353 | 611.7398
0.2658353 | 611.4266
0.2658353 | 610.7537
0.2656349 | 609.9031
0.2656349 | 609.569
0.2654344 | 609.1532
0.2652339 | 608.5448
0.2650334 | 607.8107
0.264833 | 606.8873
0.2646325 | 606.54
0.264432 | 606.1506
0.2642315 | 605.4748
0.2638306 | 604.4543
0.264031 | 603.9704
0.2638306 | 603.592
0.2638306 | 603.0908
0.2634296 | 602.1601
0.2634289 | 601.4489
0.2632291 | 601.1455
0.2630286 | 600.6101
0.2628282 | 599.9958
0.2624272 | 598.9324
0.2624272 | 598.4862
0.2624272 | 598.0311
0.2620269 | 597.3895
0.2620263 | 596.3524
0.2618258 | 595.587
0.2616253 | 595.3011
0.2614248 | 594.6979
0.2612243 | 594.0531
0.2608234 | 593.12
0.2608234 | 592.8244
0.2608234 | 592.341
0.2606229 | 591.7397
0.2602219 | 590.6957
0.2600215 | 589.9516
0.259821 | 589.6014
0.25942 | 588.9131
0.25942 | 588.0967
0.259019 | 586.9918
0.2588186 | 586.3879
0.2584176 | 585.8425
0.2582171 | 585.3046
0.2580167 | 584.3869
0.2576164 | 583.6874
0.2574159 | 583.3668
0.2572147 | 582.7396
0.2570143 | 581.7962
0.2566133 | 580.7825
0.2564128 | 580.2347
0.2562124 | 579.6683
0.2558114 | 578.8514
0.2556109 | 577.8309
0.2552099 | 576.9515
0.2550095 | 576.357
0.2546085 | 575.7938
0.2542082 | 574.9839
0.2540071 | 573.9954
0.2540071 | 573.5813
0.2536061 | 573.0969
0.2534056 | 572.28
0.2530047 | 571.2415
0.2528042 | 570.5989
0.2526037 | 570.1498
0.2524032 | 569.4906
0.2520023 | 568.642
0.2518025 | 567.6376
0.2518018 | 567.1293
0.2516013 | 566.6039
0.2512011 | 565.9083
0.2507994 | 564.921
0.2505989 | 564.4537
0.2503984 | 564.1707
0.250198 | 563.4307
0.250198 | 562.6973
0.249797 | 561.8958
0.249797 | 561.4263
0.2493961 | 560.9209
0.2493954 | 560.2758
0.2491956 | 559.1761
0.2489951 | 558.5751
0.2487946 | 558.0258
0.2483943 | 557.3743
0.2481932 | 556.6064
0.2477922 | 555.8152
0.2477922 | 555.5814
0.2475917 | 555.0323
0.2475918 | 554.4547
0.2473913 | 553.5699
0.2471908 | 553.1486
0.2469903 | 552.802
0.2469903 | 552.3885
0.2465894 | 551.4896
0.2463889 | 550.8142
0.2461884 | 550.7225
0.2461884 | 550.3069
0.2461884 | 549.8069
0.2461877 | 549.1707
0.2459879 | 549.134
0.2457881 | 548.7925
0.2457874 | 548.5399
0.2457874 | 547.8677
0.245587 | 547.4625
0.245587 | 547.4584
0.245587 | 547.2593
0.2453865 | 546.6135
0.2449855 | 545.9341
0.2449855 | 545.813
0.2449855 | 545.547
0.2449855 | 545.1267
0.244785 | 544.5137
0.2445846 | 544.1419
0.2445846 | 543.9971
0.2443848 | 543.7057
0.2443841 | 543.1091
0.2441836 | 542.4135
0.2441836 | 542.3985
0.2441836 | 542.1306
0.2439831 | 541.6381
0.2437826 | 540.9243
0.2437826 | 540.5016
0.2435822 | 540.2723
0.2435822 | 539.9495
0.2435822 | 539.4557
0.2433817 | 538.7148
0.2431812 | 538.575
0.2431812 | 538.2703
0.2429807 | 537.7432
0.2429807 | 536.9534
0.2427802 | 536.7783
0.2427802 | 536.5757
0.2427802 | 536.2019
0.2425798 | 535.6904
0.2423793 | 535.1322
0.2425798 | 534.9906
0.2423793 | 534.8387
0.2423793 | 534.4471
0.2421788 | 533.6661
0.2421788 | 533.6246
0.2419783 | 533.4131
0.2419783 | 532.952
0.2419783 | 532.2323
0.2417778 | 531.8575
0.2417778 | 531.6637
0.2417778 | 531.4039
0.2415774 | 530.9391
0.2415774 | 530.296
0.2413769 | 530.0574
0.2413769 | 529.932
0.2413769 | 529.5612
0.2411764 | 528.7152
0.2409759 | 528.3759
0.2409759 | 528.1969
0.2407755 | 527.6865
0.240575 | 527.1511
0.2403745 | 526.5034
0.240575 | 526.3519
0.240575 | 526.0908
0.2403745 | 525.7624
0.240174 | 525.0309
0.240174 | 524.6241
0.240174 | 524.4338
0.240174 | 524.1362
0.2399735 | 523.4414
0.2397731 | 522.7917
0.2397731 | 522.7565
0.2395726 | 522.1955
0.2395726 | 521.6906
0.2391716 | 520.8481
0.2391716 | 520.3251
0.2391716 | 520.0989
0.2391716 | 519.6843
0.2389711 | 518.9526
0.2385702 | 518.0669
0.2385702 | 517.9276
0.2383697 | 517.4215
0.2385702 | 516.8995
0.2383697 | 516.004
0.2381692 | 515.6115
0.2379694 | 515.1328
0.2377689 | 514.4919
0.2375678 | 513.5934
0.2373673 | 512.5876
0.2373673 | 512.3647
0.2371668 | 511.9416
0.2371668 | 511.1853
0.2369663 | 510.2663
0.2367659 | 509.9126
0.2367659 | 509.4413
0.2369663 | 508.7248
0.2367659 | 507.8283
0.2365654 | 507.1457
0.2363649 | 506.6878
0.2361644 | 506.086
0.235964 | 505.1358
0.2357635 | 504.0513
0.235563 | 503.5081
0.2353625 | 502.9578
0.2351627 | 502.0813
0.2349616 | 501.0423
0.2347611 | 500.335
0.2349609 | 499.7752
0.2347611 | 499.2237
0.2347611 | 498.4839
0.2343601 | 497.458
0.2343601 | 497.0274
0.2341596 | 496.481
0.2339592 | 495.6441
0.2337587 | 494.6275
0.2335582 | 493.9768
0.2335575 | 493.461
0.2333577 | 492.8294
0.2331579 | 492.0003
0.2329568 | 491.1682
0.2329568 | 490.7939
0.2327563 | 490.4268
0.2325565 | 489.8582
0.2323553 | 488.9002
0.2323553 | 488.5575
0.2323553 | 488.3405
0.2321549 | 487.6501
0.2321549 | 486.9153
0.2319551 | 486.1036
0.2319544 | 485.7459
0.2317539 | 485.1622
0.2315534 | 484.5191
0.2313529 | 483.5797
0.2313529 | 483.1172
0.2311525 | 482.8763
0.2311525 | 482.6031
0.230952 | 481.8734
0.2307515 | 481.3276
0.230952 | 481.2644
0.2307515 | 480.6436
0.230551 | 479.6023
0.2303505 | 478.4363
0.2299503 | 477.2752
0.2297491 | 476.201
0.2295486 | 475.3523
0.2293481 | 474.6765
0.2289479 | 473.8387
0.2289472 | 473.0733
0.2289472 | 472.8695
0.2289472 | 472.6808
0.2287467 | 472.0976
0.2285462 | 471.4162
0.2285462 | 471.4064
0.2287467 | 471.0333
0.2287467 | 470.6266
0.2285462 | 470.127
0.2283457 | 469.5748
0.2283457 | 469.5571
0.2283457 | 469.3637
0.2281453 | 468.8037
0.2279448 | 468.1289
0.2279448 | 467.9525
0.2281453 | 467.8209
0.2279455 | 467.475
0.2279448 | 466.9955
0.2277443 | 466.6944
0.2277443 | 466.5928
0.2277443 | 466.3731
0.2275438 | 465.9633
0.2275438 | 465.4071
0.2273433 | 465.3767
0.2275438 | 465.2892
0.2275438 | 464.9592
0.2275438 | 464.3312
0.2273433 | 463.9435
0.2273433 | 463.8501
0.2273433 | 463.5442
0.2271429 | 463.1717
0.2271429 | 462.554
0.2269424 | 462.4773
0.2271429 | 462.3535
0.2269424 | 461.9277
0.2267419 | 461.1421
0.2265414 | 460.8543
0.2265414 | 460.6431
0.2265414 | 460.1464
0.2265414 | 459.5399
0.2263409 | 458.8804
0.2263409 | 458.5705
0.2261405 | 458.225
0.22594 | 457.8438
0.22594 | 457.1604
0.2257395 | 456.8224
0.2257395 | 456.6962
0.225539 | 456.1654
0.2253392 | 455.506
0.2253386 | 454.9508
0.2251381 | 454.8447
0.2251381 | 454.376
0.2249376 | 453.7449
0.2247371 | 452.89
0.2245366 | 452.4692
0.2245366 | 452.0911
0.2243362 | 451.6671
0.2241364 | 450.9112
0.2241357 | 450.351
0.2241357 | 450.3313
0.2241357 | 449.9012
0.2239352 | 449.1852
0.2235343 | 448.3746
0.2235343 | 448.2144
0.2233338 | 447.8031
0.2233338 | 446.7398
0.223134 | 445.5953
0.2225336 | 443.9859
0.2217306 | 441.9625
0.2213291 | 440.8219
0.2211293 | 439.6422
0.2207278 | 438.4703
0.2203282 | 437.3375
0.2199267 | 436.2359
0.219726 | 435.1969
0.2193245 | 434.1891
0.2187232 | 432.2867
0.2181219 | 430.5172
0.2175206 | 428.8805
0.2169193 | 427.3727
0.216317 | 425.9586
0.2159165 | 424.6305
0.2153161 | 423.3883
0.2149137 | 422.1969
0.2145131 | 421.0836
0.2141126 | 420.0055
0.2137111 | 418.9898
0.2131098 | 417.5289
0.2127088 | 416.1519
0.2123081 | 414.8531
0.2119065 | 413.6285
0.2115055 | 412.4566
0.2111045 | 411.3453
0.2107036 | 410.2574
0.2103033 | 409.2184
0.2099024 | 408.2164
0.2095014 | 406.9527
0.2091004 | 405.7613
0.2086995 | 404.6168
0.2084983 | 403.5074
0.2080974 | 402.4449
0.2078969 | 401.4225
0.2074959 | 400.4176
0.2070956 | 399.235
0.2068945 | 398.1246
0.2064935 | 397.0621
0.206293 | 396.0328
0.2060926 | 395.4293
0.2060926 | 395.232
0.2058928 | 395.0377

## C3_a
C3_a | C3_a
Standardweg | Standardkraft
% | N
0 | -1.973085
0 | -1.979438
0 | -1.985244
0 | -1.994913
0 | -1.965667
0 | -1.377887
-0.0002005415 | -0.3437077
-0.0004010829 | 0.6934017
-0.0004010829 | 1.728558
-0.0004010829 | 2.94332
-0.0004010829 | 4.025351
-0.0004010829 | 5.173789
-0.0004010829 | 5.779257
-0.0002005415 | 7.09957
-0.0002005415 | 8.165977
-1.4249e-12 | 9.28707
0.0001998575 | 10.46676
0.000400399 | 11.74996
0.0004010829 | 13.10738
0.0006016244 | 14.53707
0.0008021658 | 15.98238
0.001002707 | 17.4609
0.001203249 | 18.94527
0.001603647 | 20.41988
0.001604332 | 21.42183
0.001804873 | 22.42183
0.002004731 | 23.42183
0.002205955 | 24.90621
0.002406496 | 25.92574
0.002606355 | 26.95699
0.002607039 | 27.99215
0.00280758 | 29.07808
0.00280758 | 30.19137
0.003007438 | 31.31246
0.003008122 | 32.44527
0.00320798 | 33.57809
0.003208663 | 34.69527
0.003208663 | 35.82418
0.003409204 | 36.96481
0.003609746 | 38.09762
0.003609746 | 39.25387
0.003609746 | 40.40231
0.003609746 | 41.54293
0.003809604 | 42.67965
0.003609746 | 43.82418
0.003609746 | 44.98043
0.003609746 | 46.14059
0.003609746 | 47.30465
0.003609746 | 48.46481
0.003609746 | 49.62496
0.003609746 | 50.78121
0.003609746 | 51.93746
0.003409205 | 53.12106
0.003409205 | 54.3359
0.003209347 | 55.55465
0.003208663 | 56.78902
0.003008806 | 58.03121
0.003008122 | 59.26559
0.002808264 | 60.48043
0.002607723 | 61.71871
0.002607039 | 62.9609
0.002607039 | 64.20309
0.002406498 | 65.45309
0.00220664 | 66.71871
0.002006099 | 67.96481
0.001805558 | 69.20699
0.001804873 | 70.46481
0.001404202 | 71.71481
0.00140379 | 72.96481
0.001003119 | 74.20699
0.0008028505 | 75.42965
0.0008021658 | 76.6484
0.0006016247 | 77.85543
0.0004010836 | 79.06246
0.0002005425 | 80.29684
-0.0002001289 | 81.55856
-0.0004003973 | 82.82809
-0.0008020249 | 84.11715
-0.001002022 | 85.42574
-0.00140365 | 86.71871
-0.001603648 | 88.01949
-0.002005275 | 89.31637
-0.002205272 | 90.60934
-0.0026069 | 91.87887
-0.002806896 | 93.16793
-0.003007437 | 94.43356
-0.003409065 | 95.69918
-0.003609062 | 96.95309
-0.004010689 | 98.22652
-0.004210686 | 99.48434
-0.004612314 | 100.7539
-0.004812993 | 102
-0.005213664 | 103.2421
-0.005614336 | 104.4726
-0.005815015 | 105.6992
-0.006216643 | 106.9218
-0.006417326 | 108.1679
-0.006817997 | 109.4296
-0.007218668 | 110.7226
-0.007620296 | 112.0156
-0.008020968 | 113.3203
-0.008422595 | 114.6211
-0.008823267 | 115.9218
-0.009224894 | 117.207
-0.009625566 | 118.4921
-0.01002624 | 119.7695
-0.01042786 | 121.0351
-0.01062801 | 122.2929
-0.01102964 | 123.5625
-0.01123032 | 124.8203
-0.01163099 | 126.0898
-0.01203166 | 127.3593
-0.01243329 | 128.6093
-0.01283396 | 129.8476
-0.01323559 | 131.0742
-0.01343628 | 132.289
-0.01383695 | 133.5
-0.01423762 | 134.7304
-0.01463925 | 135.9492
-0.01503992 | 137.1875
-0.01524115 | 138.4257
-0.01564182 | 139.6679
-0.01604249 | 140.914
-0.01624386 | 142.1484
-0.01664453 | 143.3671
-0.0168448 | 144.5937
-0.01724642 | 145.8203
-0.0174471 | 147.0468
-0.01784778 | 148.2734
-0.01824845 | 149.4921
-0.01844913 | 150.7187
-0.01885076 | 151.9335
-0.01925143 | 153.1289
-0.01965306 | 154.3437
-0.02005373 | 155.5546
-0.02065426 | 156.707
-0.02105684 | 157.8867
-0.02125739 | 159.0429
-0.02165806 | 160.1914
-0.02205874 | 161.3398
-0.02246036 | 162.5468
-0.02306089 | 163.7421
-0.02366238 | 164.9609
-0.02426386 | 166.207
-0.02486535 | 167.4687
-0.02546874 | 168.7031
-0.02586942 | 169.9335
-0.0264709 | 171.1796
-0.02707143 | 172.4062
-0.02767292 | 173.625
-0.02847617 | 174.8671
-0.0290767 | 176.0976
-0.0296801 | 177.3164
-0.03048144 | 178.5156
-0.03108388 | 179.7109
-0.03148455 | 180.8984
-0.03188522 | 182.0859
-0.03228685 | 183.2734
-0.03268752 | 184.4492
-0.03328805 | 185.6289
-0.03369064 | 186.789
-0.03429212 | 187.9375
-0.03469279 | 189.1093
-0.03529523 | 190.3085
-0.03589672 | 191.5156
-0.03609678 | 192.7343
-0.03649841 | 193.9726
-0.03689908 | 195.1914
-0.03750056 | 196.3906
-0.03770111 | 197.5859
-0.03790234 | 198.8007
-0.03810288 | 200.0078
-0.03830342 | 201.2031
-0.03830342 | 202.4101
-0.03850328 | 203.625
-0.03830342 | 204.8007
-0.03810356 | 205.9531
-0.03770193 | 207.1093
-0.03710045 | 208.25
-0.03649992 | 209.375
-0.03609829 | 210.5
-0.0358976 | 211.6445
-0.03549598 | 212.7929
-0.03529598 | 213.9257
-0.03489435 | 215.0703
-0.03429287 | 216.2226
-0.03369234 | 217.3789
-0.03269018 | 218.539
-0.03188693 | 219.7421
-0.03128449 | 220.9257
-0.03028233 | 222.125
-0.02948099 | 223.3085
-0.02867773 | 224.5039
-0.02787639 | 225.6718
-0.02727395 | 226.8593
-0.0264726 | 228.0195
-0.02587016 | 229.1835
-0.02526868 | 230.3554
-0.02466719 | 231.5312
-0.02386585 | 232.7031
-0.02326341 | 233.875
-0.02266192 | 235.0507
-0.02206044 | 236.2109
-0.021458 | 237.3437
-0.02085651 | 238.4648
-0.02025503 | 239.5859
-0.01985436 | 240.6992
-0.01925287 | 241.8281
-0.01865043 | 243
-0.01804894 | 244.1718
-0.0172476 | 245.3515
-0.01684597 | 246.5664
-0.01604463 | 247.7656
-0.01544315 | 248.9257
-0.01484071 | 250.1171
-0.01424018 | 251.2968
-0.01363773 | 252.4335
-0.01303529 | 253.582
-0.01243381 | 254.75
-0.01163247 | 255.9062
-0.01103002 | 257.0547
-0.01042854 | 258.2226
-0.009627196 | 259.3867
-0.009024755 | 260.5117
-0.00842327 | 261.625
-0.007621926 | 262.75
-0.007020441 | 263.8672
-0.006418956 | 264.957
-0.005615701 | 266.0703
-0.005014216 | 267.2031
-0.004012059 | 268.3476
-0.003209761 | 269.5078
-0.002207604 | 270.6953
-0.001205447 | 271.8906
-0.000203291 | 273.0859
0.000800778 | 274.2695
0.001804847 | 275.4375
0.003005905 | 276.582
0.004210788 | 277.7109
0.005212944 | 278.8593
0.006215101 | 280.0078
0.007419984 | 281.1562
0.008621041 | 282.3203
0.009825924 | 283.4804
0.01062727 | 284.6054
0.01163134 | 285.7187
0.01243268 | 286.8164
0.01323402 | 287.914
0.01403728 | 289.0039
0.01463876 | 290.082
0.01544032 | 291.1709
0.01604277 | 292.249
0.01684411 | 293.3271
0.01744559 | 294.4092
0.01804804 | 295.5342
0.01864952 | 296.6436
0.01945086 | 297.7725
0.02005331 | 298.9092
0.02085465 | 300.0537
0.02145613 | 301.1592
0.02205953 | 302.2725
0.02266102 | 303.3779
0.02346236 | 304.4912
0.0240648 | 305.5889
0.02466629 | 306.7021
0.02526777 | 307.7998
0.02606911 | 308.8896
0.0266706 | 309.9678
0.02727208 | 311.042
0.02787452 | 312.0928
0.02847601 | 313.1318
0.02927735 | 314.1709
0.02967994 | 315.1943
0.03048128 | 316.2412
0.03108372 | 317.3037
0.03188506 | 318.3896
0.0324875 | 319.4717
0.03328885 | 320.5693
0.03389129 | 321.6514
0.03489345 | 322.7334
0.03549397 | 323.792
0.03649804 | 324.8545
0.03709857 | 325.8857
0.03810264 | 326.9287
0.03890398 | 327.96
0.03990614 | 328.9951
0.04091021 | 330.0381
0.04191237 | 331.0732
0.04291452 | 332.0967
0.04391668 | 333.1162
0.04512156 | 334.1318
0.04652535 | 335.5986
0.04812803 | 337.0537
0.04953373 | 338.4385
0.0507367 | 339.835
0.05193967 | 341.2412
0.05314264 | 342.7314
0.05434561 | 344.2158
0.05534777 | 345.7041
0.05615102 | 347.1494
0.05715413 | 348.6104
0.05815533 | 350.0439
0.05895763 | 351.4873
0.05976089 | 352.8896
0.060764 | 354.2939
0.06136549 | 355.6807
0.06236669 | 357.0361
0.06296913 | 358.3838
0.06377143 | 359.7119
0.06457373 | 361.042
0.06557684 | 362.3955
0.06637914 | 363.7705
0.06718048 | 365.1826
0.06818264 | 366.5967
0.06898589 | 368.0029
0.06998709 | 369.4287
0.07078939 | 370.8291
0.07179346 | 372.2197
0.07259576 | 373.5732
0.07339806 | 374.9131
0.07439926 | 376.2393
0.07540333 | 377.5537
0.07620563 | 378.8584
0.0774086 | 380.1611
0.07861157 | 381.5146
0.08001344 | 382.8916
0.08141722 | 384.2803
0.08262211 | 385.6924
0.08422479 | 387.1084
0.08563049 | 388.501
0.08723317 | 389.8916
0.08863887 | 391.2666
0.09004265 | 392.6826
0.09124562 | 394.083
0.09244859 | 395.5029
0.09345075 | 396.8975
0.09445482 | 398.2549
0.09545602 | 399.6104
0.09625928 | 400.96
0.09726239 | 402.3408
0.09826359 | 403.7412
0.09906589 | 405.1729
0.09986914 | 406.5908
0.1008723 | 408.0342
0.1016736 | 409.4502
0.1024759 | 410.8721
0.103479 | 412.2646
0.1042813 | 413.6514
0.1050836 | 415.0225
0.105885 | 416.3799
0.1068871 | 417.7041
0.1076904 | 418.999
0.1082918 | 420.292
0.109295 | 421.5908
0.1100973 | 422.9268
0.1108986 | 424.2939
0.1119008 | 425.6533
0.112704 | 427.0205
0.1137062 | 428.3701
0.1147083 | 429.6865
0.1157124 | 431.0088
0.1167136 | 432.3271
0.1179166 | 433.6494
0.1191214 | 434.9463
0.1201226 | 436.2236
0.1215264 | 437.4658
0.1227313 | 438.7021
0.1239343 | 439.8936
0.1251373 | 441.0967
0.126541 | 442.3389
0.1279448 | 443.624
0.1293486 | 444.9111
0.1305516 | 446.1709
0.1315547 | 447.4268
0.1327577 | 448.6846
0.1337598 | 449.9443
0.1345631 | 451.1689
0.1353654 | 452.3564
0.1361667 | 453.5439
0.136969 | 454.7041
0.1377713 | 455.8447
0.1385727 | 456.9404
0.1391751 | 458.0205
0.1397766 | 459.1494
0.1405789 | 460.292
0.1411804 | 461.4502
0.1419827 | 462.6084
0.1425842 | 463.7646
0.1433864 | 464.8857
0.1439879 | 466.0127
0.1445904 | 467.0889
0.1453917 | 468.1768
0.1459942 | 469.2295
0.1467955 | 470.2822
0.1473979 | 471.3369
0.1479994 | 472.3916
0.1486009 | 473.4229
0.1494032 | 474.4561
0.1500047 | 475.4678
0.1506062 | 476.4932
0.1514085 | 477.5342
0.15201 | 478.5576
0.1526115 | 479.5615
0.1532129 | 480.5752
0.1540152 | 481.5811
0.1546173 | 482.5869
0.1552188 | 483.5869
0.1564208 | 484.8975
0.1572237 | 486.1865
0.1584276 | 487.3936
0.1594298 | 488.5732
0.1604329 | 489.751
0.1616358 | 490.9834
0.1630387 | 492.2705
0.1642426 | 493.5342
0.1656454 | 494.7373
0.1668503 | 495.9014
0.1680523 | 497.083
0.1692562 | 498.2432
0.1702594 | 499.3037
0.1712615 | 500.3389
0.1722646 | 501.5879
0.1732677 | 502.8203125
0.17407 | 503.8711
0.1748717 | 504.9739
0.175674 | 506.0755
0.1762759 | 507.1341
0.1770773 | 508.1516
0.1778801 | 509.3684
0.1786823 | 510.5804
0.1794838 | 511.7386
0.1800858 | 512.8226
0.1806872 | 513.9651
0.1814896 | 515.1741
0.182292 | 516.4105
0.1830942 | 517.6331
0.183696 | 518.846
0.1844981 | 520.0189
0.1852999 | 521.1448
0.1859019 | 522.2259
0.1865036 | 523.2288
0.1871052 | 524.2952
0.1881073 | 525.4427
0.1887095 | 526.5735
0.1895113 | 527.6673
0.1901133 | 528.7357
0.1909151 | 529.7601
0.1915171 | 530.8782
0.1923186 | 531.9466
0.1929209 | 533.0101
0.193723 | 534.1673
0.1947254 | 535.3597
0.1955272 | 536.4661
0.1963301 | 537.5462
0.1973324 | 538.5569
0.1985352 | 539.6995
0.1995383 | 540.8519
0.2005415 | 541.9974
0.2017444 | 543.0814
0.2029473 | 544.2259
0.2041512 | 545.3743
0.2053545 | 546.4193
0.206557 | 547.4241
0.2077608 | 548.4671
0.2089641 | 549.5638
0.2101668 | 550.6424
0.2111697 | 551.658
0.2121722 | 552.7508
0.2131749 | 553.765
0.2139777 | 554.8782
0.2149798 | 555.9402
0.2155821 | 556.9734
0.2163842 | 557.9109
0.2169859 | 558.8055
0.2177873 | 559.8069
0.2185895 | 560.9036
0.2189913 | 561.8089
0.2195929 | 562.5716
0.2201945 | 563.5735
0.2207962 | 564.4319
0.2213978 | 565.2786
0.2219994 | 565.9529
0.2224005 | 566.5862
0.2230021 | 567.3924
0.223603 | 568.1404
0.2240048 | 568.7034
0.2242054 | 569.054
0.2246064 | 569.7437
0.2252074 | 570.4144
0.2256091 | 570.9644
0.2260102 | 571.4145
0.2262108 | 571.8764
0.2268124 | 572.4975
0.2272135 | 573.0113
0.2276146 | 573.4376
0.2278151 | 573.6728
0.2282162 | 574.1705
0.2288171 | 574.6536
0.2290184 | 574.9713
0.2292189 | 575.0686
0.2294194 | 575.375
0.2298205 | 575.7644
0.2302209 | 576.0818
0.2304221 | 576.3307
0.2306227 | 576.4997
0.2310238 | 576.8347
0.2314248 | 577.1789
0.2316254 | 577.3768
0.2318259 | 577.3457
0.2320258 | 577.5042
0.232227 | 577.7906
0.2324276 | 577.8815
0.2326281 | 577.9461
0.2328286 | 577.8648
0.2330292 | 577.9618
0.2332297 | 578.074
0.2336301 | 578.1782
0.2336308 | 578.1037
0.2338313 | 578.1577
0.2342317 | 578.3672
0.234433 | 578.3823
0.234433 | 578.2816
0.2346335 | 578.179
0.2348341 | 578.2599
0.2350346 | 578.2441
0.2350346 | 578.1475
0.2352351 | 577.9395
0.2352351 | 577.8232
0.2354357 | 577.79
0.2356362 | 577.7479
0.2356362 | 577.4816
0.2358361 | 577.361
0.2360373 | 577.4274
0.2362378 | 577.3646
0.2364384 | 577.1371
0.2364384 | 576.8416
0.2366389 | 576.8074
0.2368395 | 576.6999
0.2370393 | 576.5532
0.23704 | 576.2297
0.23704 | 575.9266
0.2372405 | 575.802
0.2374411 | 575.6394
0.2376416 | 575.3774
0.2376416 | 575.0168
0.2378422 | 575.0352
0.2382433 | 574.8647
0.2382433 | 574.5766
0.2384438 | 574.2543
0.2386437 | 574.0008
0.2388449 | 573.8998
0.239246 | 573.7567
0.239246 | 573.3872
0.239246 | 572.9396
0.2394465 | 572.7246
0.2398476 | 572.5178
0.2400481 | 572.1922
0.2400481 | 571.7056
0.2402487 | 571.5346
0.2406497 | 571.3098
0.2410508 | 571.0768
0.2412514 | 570.7061
0.2414512 | 570.3149
0.2418523 | 570.1244
0.2422534 | 569.9427
0.2424546 | 569.5884
0.2424546 | 569.0347
0.2428557 | 568.7537
0.2432568 | 568.5106
0.2436579 | 568.1933
0.2438584 | 567.8072
0.244059 | 567.4035
0.2446606 | 567.1891
0.2450617 | 566.9327
0.2456626 | 566.575
0.2456633 | 566.088
0.2462649 | 565.8957
0.2468665 | 565.6987
0.2472676 | 565.3696
0.2476687 | 564.8477
0.2478692 | 564.422
0.2484709 | 564.1835
0.2490725 | 563.824
0.2494736 | 563.4917
0.2496741 | 562.9727
0.2502757 | 562.6899
0.2508767 | 562.4418
0.2512785 | 562.1188
0.2516795 | 561.5599
0.2520799 | 561.1702
0.2526822 | 560.9934
0.2530833 | 560.6533
0.2534844 | 560.196
0.2536849 | 559.7436
0.2542866 | 559.4295
0.2546877 | 559.1181
0.2550888 | 558.7997
0.2554898 | 558.2982
0.2558909 | 557.9666
0.256292 | 557.7227
0.2566931 | 557.3975
0.2570941 | 556.8953
0.2572947 | 556.366
0.2578963 | 556.184
0.2584973 | 555.93
0.2586985 | 555.5374
0.2590989 | 554.9717
0.2593001 | 554.5558
0.2599017 | 554.2836
0.2603021 | 553.9648
0.2607032 | 553.4775
0.2609044 | 553.0132
0.2615054 | 552.871
0.2619065 | 552.5414
0.2621077 | 552.1025
0.2625088 | 551.614
0.2629099 | 551.3433
0.2633109 | 551.032
0.263712 | 550.6714
0.2641131 | 550.1854
0.2645142 | 549.6915
0.2649153 | 549.395
0.2653164 | 549.1487
0.2657174 | 548.7095
0.2661185 | 548.1758
0.2667195 | 547.9874
0.2671205 | 547.6697
0.2675216 | 547.2291
0.2677228 | 546.7264
0.2681239 | 546.3321
0.2687256 | 546.0336
0.2691267 | 545.7532
0.2695277 | 545.261
0.2699281 | 544.6013
0.2703299 | 544.3676
0.2709308 | 544.0831
0.2713326 | 543.6749
0.2715331 | 543.1141
0.2721348 | 542.8163
0.2725359 | 542.4875
0.2729369 | 542.0773
0.2735379 | 541.5981
0.2737391 | 541.0065
0.2741402 | 540.6928
0.2747418 | 540.3594
0.2751429 | 539.8904
0.275544 | 539.2747
0.2759451 | 538.8513
0.2765467 | 538.5298
0.2771483 | 538.1788
0.2775494 | 537.7006
0.2781503 | 537.1981
0.2787526 | 536.8723
0.2793543 | 536.4951
0.2799559 | 536.0806
0.280357 | 535.4958
0.2809579 | 535.0586
0.2817601 | 534.7418
0.2823624 | 534.3043
0.2827635 | 533.7347
0.2833651 | 533.2876
0.2841673 | 533.0071
0.2849687 | 532.6522
0.2857709 | 532.254
0.2861727 | 531.7532
0.2869748 | 531.4758
0.2877763 | 531.1092
0.2885785 | 530.7354
0.2889802 | 530.1607
0.2893813 | 529.6597
0.2901828 | 529.3297
0.2907851 | 528.8831
0.2911862 | 528.3299
0.2915873 | 527.7718
0.2921889 | 527.3553
0.2927905 | 527.0629
0.2933915 | 526.6555
0.2937933 | 526.1447
0.2941943 | 525.7143
0.2947953 | 525.4976
0.295197 | 525.0562
0.2955981 | 524.5093
0.2957986 | 523.8855
0.2961997 | 523.5723
0.2968007 | 523.2104
0.2970019 | 522.6843
0.2972025 | 522.1089
0.2976035 | 521.6537
0.2980046 | 521.2921
0.2984057 | 520.8942
0.2988061 | 520.4349
0.2990073 | 519.9
0.2994084 | 519.6635
0.2998095 | 519.3448
0.3002106 | 518.8343
0.3004111 | 518.2515
0.3008115 | 517.8483
0.3010127 | 517.477
0.3014138 | 517.1104
0.3016144 | 516.5906
0.3020148 | 516.0103
0.302216 | 515.6938
0.3026171 | 515.3798
0.3030181 | 514.9177
0.3032187 | 514.3171
0.3036198 | 514.0885
0.3040209 | 513.759
0.3044213 | 513.324
0.3046225 | 512.8059
0.304823 | 512.311
0.3052241 | 511.9569
0.3056252 | 511.6415
0.3060256 | 511.1825
0.3060263 | 510.5267
0.3064273 | 510.1813
0.3068284 | 509.88
0.3072295 | 509.4645
0.3074301 | 508.8541
0.3078312 | 508.5394
0.3082322 | 508.2489
0.3086326 | 507.8451
0.3090337 | 507.454
0.3090344 | 506.8524
0.3094355 | 506.4768
0.3098365 | 506.1424
0.3102376 | 505.7276
0.3104382 | 505.0718
0.3106387 | 504.5623
0.3110398 | 504.2556
0.3114409 | 503.805
0.311842 | 503.3841
0.3120418 | 502.8196
0.3124436 | 502.4701
0.3128447 | 502.1516
0.3132458 | 501.6978
0.3136461 | 501.1136
0.3138474 | 500.6866
0.3142485 | 500.3853
0.3146496 | 500.0065
0.3150507 | 499.4301
0.3152512 | 498.831
0.3156523 | 498.5078
0.3160533 | 498.0689
0.3164544 | 497.6235
0.3168548 | 496.9804
0.3172559 | 496.5907
0.3176577 | 496.2737
0.3180588 | 495.8857
0.3184599 | 495.2973
0.3186604 | 494.7361
0.319262 | 494.3852
0.3196631 | 493.9644
0.3200642 | 493.3753
0.3202647 | 492.7381
0.3206658 | 492.2396
0.3210669 | 491.8287
0.3216678 | 491.3658
0.3218691 | 490.7757
0.3222701 | 490.2081
0.3228718 | 489.9105
0.3234734 | 489.5034
0.3238745 | 488.9507
0.324075 | 488.3225
0.3246766 | 488.0199
0.3254788 | 487.7014
0.3258799 | 487.2085
0.326281 | 486.6479
0.326682 | 486.1307
0.327283 | 485.717
0.3278853 | 485.3436
0.3282864 | 484.8504
0.3284869 | 484.2276
0.3292891 | 483.968
0.32989 | 483.6233
0.3302911 | 483.1694
0.3304923 | 482.6211
0.3310933 | 482.1834
0.331495 | 481.8885
0.3318961 | 481.4408
0.3322972 | 480.8744
0.3324978 | 480.2274
0.3328988 | 479.8995
0.3332999 | 479.4964
0.333701 | 479.1053
0.3339015 | 478.4669
0.3345025 | 478.1577
0.3349035 | 477.8296
0.3351048 | 477.3589
0.3353053 | 476.8474
0.3355059 | 476.2915
0.3361075 | 476.0279
0.336308 | 475.6646
0.3367091 | 475.2572
0.3369097 | 474.6086
0.3371102 | 474.1952
0.3375113 | 473.9082
0.3377118 | 473.4212
0.3379124 | 472.833
0.3383134 | 472.3551
0.3387138 | 472.0518
0.3389151 | 471.6114
0.3391156 | 471.19
0.3393162 | 470.6331
0.3397172 | 470.2745
0.3401176 | 469.9676
0.3403189 | 469.6258
0.3405194 | 469.0001
0.3407199 | 468.52
0.341121 | 468.2312
0.3415221 | 467.9182
0.3417226 | 467.4521
0.3419232 | 466.9581
0.3423236 | 466.7167
0.3425248 | 466.343
0.3427254 | 465.9532
0.3429259 | 465.4414
0.3431265 | 465.0561
0.3435275 | 464.872
0.3439286 | 464.5581
0.3441291 | 464.0511
0.3443297 | 463.5349
0.3447308 | 463.3029
0.3449313 | 462.9717
0.3453324 | 462.5664
0.3455329 | 462.0393
0.3457335 | 461.6824
0.3461346 | 461.3959
0.3465357 | 461.0534
0.3465357 | 460.4726
0.3467362 | 459.8693
0.3471373 | 459.6271
0.3475377 | 459.2964
0.3477389 | 458.8631
0.3479394 | 458.3506
0.34814 | 457.9789
0.3485411 | 457.6385
0.3489414 | 457.3117
0.3491427 | 456.8056
0.3493432 | 456.3634
0.3495438 | 456.0428
0.3499449 | 455.7016
0.3501454 | 455.2389
0.3503459 | 454.6906
0.350747 | 454.3596
0.3509476 | 454.0727
0.351348 | 453.6593
0.3515492 | 453.1427
0.351749 | 452.6909
0.3519503 | 452.3786
0.3523513 | 452.0702
0.3527524 | 451.6581
0.3527524 | 451.1183
0.3531535 | 450.8742
0.3535546 | 450.5926
0.3537552 | 450.1497
0.3539557 | 449.5808
0.3541562 | 449.2085
0.3545573 | 448.8168
0.3547578 | 448.3749
0.3551589 | 447.9469
0.3551589 | 447.3717
0.35556 | 447.0768
0.3559611 | 446.7974
0.3561616 | 446.3955
0.3563622 | 445.8579
0.3567633 | 445.5337
0.3571644 | 445.2715
0.3575648 | 444.8326
0.357766 | 444.2969
0.3579658 | 443.7622
0.3583669 | 443.4049
0.358768 | 443.0915
0.3589692 | 442.6828
0.3591698 | 442.0841
0.3595701 | 441.7429
0.3599719 | 441.5424
0.360373 | 441.165
0.3607741 | 440.7024
0.3609746 | 440.2372
0.3615763 | 440.0315
0.3619773 | 439.6661
0.3623784 | 439.2909
0.362579 | 438.7311
0.36298 | 438.3572
0.3633811 | 438.0137
0.3637822 | 437.6351
0.3639828 | 437.0721
0.3641833 | 436.6041
0.3647849 | 436.3297
0.3653859 | 435.974
0.3655871 | 435.5756
0.3657876 | 435.0192
0.3661887 | 434.668
0.3665898 | 434.3624
0.3671914 | 434.0005
0.367392 | 433.459
0.3677924 | 433.002
0.3681941 | 432.7329
0.3687957 | 432.4104
0.3689963 | 431.8814
0.3691968 | 431.3484
0.3695979 | 431.0419
0.369999 | 430.6743
0.3704001 | 430.3506
0.3706006 | 429.8575
0.3710017 | 429.4934
0.3714028 | 429.2371
0.3718039 | 428.9145
0.3720044 | 428.4167
0.3722049 | 427.8395
0.372606 | 427.5678
0.3730064 | 427.2251
0.3730071 | 426.7227
0.3732077 | 426.0826
0.3734082 | 425.6642
0.3736087 | 425.2714
0.3740098 | 424.9431
0.3742104 | 424.4727
0.3742104 | 423.9789
0.3746115 | 423.7485
0.3750125 | 423.4116
0.3752131 | 422.9482
0.3752131 | 422.3474
0.3754136 | 422.028
0.3758147 | 421.6953
0.3760152 | 421.3139
0.3762158 | 420.8476
0.3762158 | 420.2844
0.3766162 | 419.9332
0.3768174 | 419.6073
0.3770179 | 419.1998
0.3770179 | 418.6703
0.377419 | 418.4177
0.3776196 | 418.1286
0.3778201 | 417.7544
0.3780207 | 417.2159
0.3782205 | 416.7765
0.3784217 | 416.4651
0.3786223 | 416.0879
0.3788228 | 415.6729
0.3788228 | 415.1016
0.3790234 | 414.7514
0.3794238 | 414.4364
0.379625 | 414.0948
0.379625 | 413.5571
0.3798255 | 413.2392
0.3802266 | 413.0708
0.3804272 | 412.7275
0.3806277 | 412.28
0.3806277 | 411.8215
0.3810281 | 411.5295
0.3812286 | 411.2668
0.3814299 | 410.942
0.3814299 | 410.3514
0.3816297 | 409.9158
0.381831 | 409.6301
0.3820315 | 409.2537
0.3820315 | 408.7759
0.382232 | 408.2715
0.3824326 | 408.0662
0.3826331 | 407.7521
0.3828336 | 407.3578
0.3830342 | 406.8732
0.3830342 | 406.5079
0.3832347 | 406.2206
0.3834353 | 405.8412
0.3836358 | 405.3566
0.3836358 | 404.8466
0.3838364 | 404.5767
0.3840369 | 404.2135
0.3842374 | 403.783
0.3842374 | 403.2537
0.384438 | 402.9569
0.3846385 | 402.6243
0.3848391 | 402.296
0.3850396 | 401.8359375
0.3850396 | 401.3676
0.3852402 | 401.1403
0.3856412 | 400.8527
0.3856412 | 400.3534
0.3858418 | 399.7904
0.3860416 | 399.4972
0.3862428 | 399.1897
0.3862428 | 398.7861
0.3864434 | 398.3121
0.3864434 | 397.9183
0.3868445 | 397.6981
0.387045 | 397.4261
0.3872456 | 396.9752
0.3872456 | 396.4711
0.3874461 | 396.2222
0.3876466 | 395.9448
0.3878472 | 395.4807
0.3878472 | 394.9985
0.3880477 | 394.6312
0.3882483 | 394.3338
0.3884488 | 394.0232
0.3886494 | 393.6596
0.3886494 | 393.1794
0.3888499 | 392.883
0.3890504 | 392.6001
0.389251 | 392.1631
0.389251 | 391.6257
0.3894515 | 391.3497
0.3896521 | 391.0748
0.3898526 | 390.7498
0.3900531 | 390.2965
0.3900531 | 389.7892
0.3902537 | 389.4741
0.3904542 | 389.2055
0.3904542 | 388.859
0.3906548 | 388.2645
0.3908546 | 388.0088
0.3908553 | 387.7112
0.3910558 | 387.3387
0.3912564 | 386.8575
0.3912564 | 386.4654
0.3914569 | 386.213
0.3916575 | 385.8718
0.391858 | 385.4992
0.391858 | 384.9174
0.391858 | 384.529
0.3920586 | 384.2768
0.3922591 | 383.9355
0.3924597 | 383.4492
0.3924597 | 383.0616
0.3926602 | 382.8392
0.3928607 | 382.4371
0.3928607 | 381.9876
0.3930613 | 381.464
0.3930613 | 381.1639
0.3932618 | 380.8499
0.3934623 | 380.4775
0.3934623 | 379.9089
0.3934623 | 379.4331
0.3936629 | 379.166
0.3938634 | 378.8208
0.3938634 | 378.3083
0.3938634 | 377.8084
0.394064 | 377.531
0.394064 | 377.1106
0.3942645 | 376.7219
0.3942645 | 376.1372
0.3942645 | 375.6677
0.3944651 | 375.3559
0.3946656 | 375.0098
0.3946656 | 374.5098
0.3946656 | 373.9036
0.3946656 | 373.6181
0.3948661 | 373.259
0.3950667 | 372.8408
0.3950667 | 372.3115
0.3950667 | 371.9703
0.3952672 | 371.6479
0.3954678 | 371.2265
0.3954678 | 370.779
0.3954678 | 370.2143
0.3956683 | 369.9174
0.3958689 | 369.6081
0.3958689 | 369.1223
0.3958689 | 368.5009
0.3958689 | 368.1596
0.3960694 | 367.806
0.3960694 | 367.3919
0.3962699 | 366.9234
0.3962699 | 366.449
0.3962699 | 366.1301
0.3964705 | 365.7672
0.3964705 | 365.3028
0.3964705 | 364.6424
0.3964705 | 364.3093
0.396671 | 363.9272
0.396671 | 363.5036
0.396671 | 362.9548
0.396671 | 362.5274
0.3968715 | 362.1645
0.3970721 | 361.8249
0.3970721 | 361.45
0.3970721 | 360.8697
0.3972726 | 360.6089
0.3974732 | 360.3043
0.3974732 | 359.9261
0.3974732 | 359.3843
0.3976737 | 359.0003
0.3978736 | 358.7177
0.3978743 | 358.346
0.3978743 | 357.8453
0.3978743 | 357.2913
0.3980741 | 356.9789
0.3980748 | 356.6959
0.3982753 | 356.3365
0.3982753 | 355.754
0.3982753 | 355.4661
0.3984759 | 355.1862
0.3986764 | 354.8441
0.3986764 | 354.3883
0.3986764 | 353.8994
0.398877 | 353.6737
0.3990775 | 353.2791
0.3990775 | 352.8484
0.3990775 | 352.2876
0.3990775 | 351.8457
0.3992781 | 351.58
0.3992781 | 351.28
0.3994786 | 350.824
0.3994786 | 350.4355
0.3996791 | 350.2611
0.3998797 | 349.8849
0.3998797 | 349.483
0.3998797 | 348.9843
0.4000802 | 348.7148
0.4002808 | 348.3928
0.4004806 | 348.0615
0.4004813 | 347.5073
0.4002808 | 347.0151
0.4004813 | 346.762
0.4004813 | 346.4585
0.4006818 | 345.9836
0.4006818 | 345.4802
0.4008824 | 345.2928
0.4008824 | 344.9238
0.4008824 | 344.5389
0.4010829 | 344.013
0.4010829 | 343.5807
0.4010829 | 343.3161
0.4012835 | 342.9684
0.4012835 | 342.5307
0.4012835 | 341.9836
0.4012835 | 341.6822
0.4012835 | 341.3718
0.401484 | 341.0076
0.401484 | 340.5338
0.401484 | 340.2505
0.4016845 | 339.9474
0.4018851 | 339.6619
0.4018851 | 339.2605
0.4018851 | 338.751
0.4020856 | 338.5627
0.4022862 | 338.2679
0.4022862 | 337.8453
0.4022862 | 337.2842
0.4022862 | 336.9273
0.4022862 | 336.6177
0.4022862 | 336.2442
0.4022862 | 335.7573
0.4022862 | 335.3109
0.4024867 | 335.0951
0.4024867 | 334.7797
0.4026873 | 334.3949
0.4024867 | 333.8175
0.4024867 | 333.5302
0.4026873 | 333.2271
0.4026873 | 332.7959
0.4026873 | 332.3347
0.4026873 | 331.8552
0.4026873 | 331.5057
0.4026873 | 331.2057
0.4028878 | 330.8423
0.4026873 | 330.2651
0.4028871 | 330.0425
0.4028878 | 329.7327
0.4028878 | 329.3604
0.4028878 | 328.8186
0.4028878 | 328.4243
0.4028878 | 328.1934
0.4030883 | 327.8829
0.4030883 | 327.462
0.4030883 | 326.9335
0.4030883 | 326.5728
0.4030883 | 326.2782
0.4030883 | 325.8956
0.4030883 | 325.3492
0.4030883 | 325.0448
0.4030883 | 324.8184
0.4030883 | 324.4786
0.4030883 | 324.0293
0.4030883 | 323.4878
0.4030883 | 323.2002
0.4030883 | 322.8229
0.4030883 | 322.444
0.4030883 | 321.8627
0.4030883 | 321.3962
0.4030883 | 321.0844
0.4030883 | 320.7383
0.4030883 | 320.2336
0.4028878 | 319.7297
0.4030883 | 319.5289
0.4030883 | 319.1409
0.4030883 | 318.7701
0.4030883 | 318.3275
0.4030883 | 317.9874
0.4030883 | 317.701
0.4030883 | 317.4266
0.4030883 | 316.9449
0.4030883 | 316.4324
0.4030883 | 316.1825
0.4030883 | 315.7824
0.4030883 | 315.3654
0.4030883 | 314.8715
0.4030883 | 314.5889
0.4030883 | 314.2438
0.4030877 | 313.8358
0.4028878 | 313.3461
0.4028878 | 312.8998
0.4028878 | 312.6264
0.4028878 | 312.315
0.4028878 | 311.8496
0.4028878 | 311.3257
0.4028878 | 311.0351
0.4028878 | 310.7593
0.4028878 | 310.3633
0.4028878 | 309.8799
0.4028878 | 309.494
0.4028878 | 309.2215
0.4028878 | 308.8147
0.4028878 | 308.4285
0.4026873 | 307.8875
0.4026873 | 307.6725
0.4028878 | 307.3753
0.4028878 | 307.031
0.4026873 | 306.4981
0.4026873 | 306.1762
0.4028878 | 305.8911
0.4028878 | 305.5603
0.4028878 | 305.1857
0.4026873 | 304.6784
0.4026873 | 304.3716
0.4026873 | 304.0091
0.4026873 | 303.5264
0.4024867 | 302.9319
0.4024867 | 302.5424
0.4024867 | 302.2953
0.4024867 | 301.876
0.4024867 | 301.3721
0.4022862 | 300.885
0.4022862 | 300.5482
0.4022862 | 300.2045
0.4022862 | 299.7913
0.4020856 | 299.2244
0.4018851 | 298.8463
0.4020856 | 298.5681
0.4020856 | 298.1404
0.4018851 | 297.5659
0.4016845 | 297.0987
0.4016845 | 296.8508
0.4016845 | 296.4917
0.4016845 | 296.0564
0.401484 | 295.4951
0.401484 | 295.14
0.401484 | 294.8677
0.401484 | 294.4754
0.4012835 | 294.0055
0.4012835 | 293.6341
0.4012835 | 293.3405
0.4012835 | 292.9845
0.4010829 | 292.4938
0.4008824 | 291.9052
0.4008824 | 291.5662
0.4008824 | 291.1913
0.4008824 | 290.8228
0.4006818 | 290.3003
0.4004813 | 289.8505
0.4004813 | 289.6057
0.4004813 | 289.2849
0.4004813 | 288.8911
0.4002808 | 288.4053
0.4004813 | 288.19
0.4002808 | 287.7976
0.4002808 | 287.3594
0.4000802 | 286.8543
0.4000802 | 286.4861
0.4000802 | 286.179
0.4000802 | 285.871
0.4000802 | 285.4198
0.3996791 | 284.9369
0.3998797 | 284.718
0.3998797 | 284.4322
0.3998797 | 284.0547
0.3996791 | 283.5505
0.3996791 | 283.3042
0.3996791 | 282.9599
0.3996791 | 282.6266
0.3994793 | 282.1512
0.3994786 | 281.6854
0.3994786 | 281.4231
0.3994786 | 281.1101
0.3992781 | 280.6814
0.3990775 | 280.1784
0.3990775 | 279.8766
0.3990775 | 279.5949
0.3990775 | 279.2651
0.3990775 | 278.8459
0.398877 | 278.5128
0.3990775 | 278.2475
0.3990775 | 277.9226
0.398877 | 277.5227
0.3986764 | 276.991
0.3986764 | 276.7259
0.3986764 | 276.4621
0.3986764 | 276.0375
0.3984759 | 275.5036
0.3982753 | 275.1455
0.3984759 | 274.9506
0.3984759 | 274.6322
0.3984759 | 274.2876
0.3982753 | 273.8694
0.3982753 | 273.6848
0.3982753 | 273.4777
0.3982753 | 273.1621
0.3982753 | 272.6914
0.3982753 | 272.3748
0.3982753 | 272.1449
0.3982753 | 271.7643
0.3980748 | 271.3158
0.3980748 | 270.8493
0.3978743 | 270.5623
0.3978743 | 270.3007
0.3978743 | 269.992
0.3976744 | 269.5413
0.3976737 | 269.2506
0.3978736 | 269.0067
0.3976737 | 268.7511
0.3976737 | 268.3385
0.3974732 | 267.9365
0.3976737 | 267.7659
0.3976737 | 267.4138
0.3976737 | 267.0647
0.3974732 | 266.5979
0.3972726 | 266.2837
0.3972726 | 266.0791
0.3972726 | 265.7455
0.3972726 | 265.3168
0.3970721 | 265.0011
0.3972726 | 264.8591
0.3972726 | 264.5766
0.3972726 | 264.2002
0.3970721 | 263.6807
0.3970721 | 263.4389
0.3970721 | 263.1497
0.3968715 | 262.8087
0.3968715 | 262.3839
0.396671 | 261.9729
0.396671 | 261.7167
0.396671 | 261.4285
0.396671 | 261.0701
0.3964705 | 260.6204
0.3964705 | 260.4629
0.3964705 | 260.2345
0.3964705 | 259.8929
0.3962706 | 259.4503
0.3962699 | 259.1483
0.3962699 | 258.9044
0.3962699 | 258.672
0.3962699 | 258.3039
0.3960694 | 257.8302
0.3960694 | 257.5724
0.3960694 | 257.315
0.3958695 | 256.9485
0.3958689 | 256.5022
0.3958689 | 256.3366
0.3958689 | 256.0544
0.3958689 | 255.7309
0.3958689 | 255.3709
0.3956683 | 254.9401
0.3956683 | 254.7363
0.3956683 | 254.4778
0.3956683 | 254.1485
0.3954678 | 253.6861
0.3954671 | 253.3833
0.3954678 | 253.1676
0.3954678 | 252.8964
0.3952672 | 252.4907
0.3952672 | 252.1652
0.3952672 | 251.9439
0.3952672 | 251.6751
0.3952672 | 251.3464
0.3950667 | 250.8557
0.3950667 | 250.6246
0.3950667 | 250.452
0.3950667 | 250.1833
0.3948661 | 249.6877
0.3948661 | 249.3301
0.3948661 | 249.1546
0.3948661 | 248.8776
0.3948661 | 248.5586
0.3946656 | 248.1369
0.3946656 | 247.9231
0.3946656 | 247.7066
0.3946656 | 247.4411
0.3946656 | 246.9906
0.3944651 | 246.7156
0.3946656 | 246.5594
0.3946656 | 246.3072
0.3944651 | 245.9487
0.3944651 | 245.5261
0.3944651 | 245.3392
0.3944651 | 245.0902
0.3944651 | 244.8289
0.3942652 | 244.4509
0.3942645 | 244.217
0.3944651 | 244.0274
0.3944651 | 243.7764
0.3942645 | 243.3518
0.3942645 | 242.9913
0.3942645 | 242.835
0.3942645 | 242.6161
0.3942645 | 242.2619
0.394064 | 241.8331
0.394064 | 241.5119
0.394064 | 241.28
0.394064 | 241.0037
0.3938634 | 240.6189
0.3936629 | 240.2315
0.3938634 | 240.0799
0.3938634 | 239.866
0.3938634 | 239.4653
0.3936629 | 239.0562
0.3936629 | 238.9113
0.3936629 | 238.6941
0.3936629 | 238.3871
0.3936629 | 238.0598
0.3934623 | 237.7088
0.3934623 | 237.5438
0.393463 | 237.3077
0.3934623 | 236.9683
0.3932618 | 236.5756
0.3934623 | 236.4446
0.3934623 | 236.2124
0.3932618 | 235.8323
0.3932618 | 235.4792
0.3932618 | 235.1888
0.3932618 | 235.0452
0.3932618 | 234.8728
0.3932618 | 234.5562
0.3930613 | 234.132
0.3930613 | 233.9222
0.3930613 | 233.8136
0.3930613 | 233.5049
0.3930613 | 233.1065
0.3930613 | 232.9579
0.3930613 | 232.792
0.3930613 | 232.5354
0.3930613 | 232.2463
0.3928607 | 231.8686
0.3930613 | 231.675
0.3930613 | 231.499
0.3930613 | 231.2165
0.3928607 | 230.8088
0.3928607 | 230.5529
0.3928607 | 230.3695
0.3928607 | 230.181
0.3928607 | 229.8582
0.3926602 | 229.5176
0.3928607 | 229.3196
0.3926602 | 229.0809
0.3926602 | 228.8202
0.3926602 | 228.3878
0.3926595 | 228.1661
0.3926602 | 228.0857
0.3926602 | 227.8181
0.3926602 | 227.4532
0.3924597 | 227.172
0.3926602 | 227.0597
0.3926602 | 226.8436
0.3926602 | 226.5956
0.3924597 | 226.2398
0.3924597 | 226.098
0.3926595 | 225.9577
0.3926602 | 225.6851
0.3924597 | 225.2498
0.3922591 | 224.9459
0.3924597 | 224.8076
0.3924597 | 224.5805
0.3922591 | 224.2605
0.3922591 | 223.9197
0.3922591 | 223.7219
0.3922591 | 223.491
0.3922591 | 223.2824
0.3922591 | 222.9525
0.3920586 | 222.6698
0.3922584 | 222.5565
0.3922591 | 222.357
0.3920586 | 222.038
0.3920586 | 221.6337
0.3920586 | 221.5129
0.3920586 | 221.2745
0.3920586 | 221.03
0.391858 | 220.6676
0.391858 | 220.4211
0.391858 | 220.2599
0.391858 | 220.0654
0.391858 | 219.7181
0.3916575 | 219.4064
0.391858 | 219.3244
0.391858 | 219.1898
0.391858 | 218.8769
0.391858 | 218.5361
0.3916575 | 218.3416
0.3916575 | 218.1605
0.3916582 | 217.8924
0.3916575 | 217.5589
0.3914569 | 217.1613
0.3914569 | 217.0294
0.3916568 | 216.833
0.3914569 | 216.5257
0.3914569 | 216.1345
0.3914569 | 216.037
0.3914569 | 215.796875
0.3914569 | 215.4567
0.3912564 | 215.1304
0.3912564 | 214.8479
0.3912564 | 214.6658
0.3912564 | 214.4323
0.3912564 | 214.1367
0.390856 | 213.6962
0.3908553 | 213.4749
0.3908553 | 213.3209
0.3908553 | 213.0702
0.3908553 | 212.7091
0.3908553 | 212.4645
0.3908553 | 212.2971
0.3908553 | 212.0605
0.3906548 | 211.7766
0.3906548 | 211.347
0.3906548 | 211.204
0.3906548 | 211.0353
0.3906548 | 210.7802
0.3904542 | 210.3879
0.3904542 | 210.1035
0.3904542 | 209.9395
0.3904542 | 209.694
0.3902537 | 209.3605
0.3900531 | 209.0068
0.3902537 | 208.8633
0.3902537 | 208.6408
0.3900531 | 208.4032
0.3900531 | 208.0974
0.3898526 | 207.9048
0.3900531 | 207.7888
0.3900531 | 207.4994
0.3898526 | 207.0813
0.3896521 | 206.7078
0.3896521 | 206.532
0.3896521 | 206.2916
0.3896521 | 206.0241
0.3894515 | 205.613
0.3894515 | 205.4147
0.3894515 | 205.2276
0.3894515 | 204.9648
0.389251 | 204.6118
0.389251 | 204.3197
0.389251 | 204.2401
0.389251 | 203.9908
0.389251 | 203.6812
0.3890504 | 203.2945
0.3890504 | 203.0358
0.3890504 | 202.8419
0.3888499 | 202.5836
0.3888499 | 202.2312
0.3886494 | 201.9709
0.3888499 | 201.8607
0.3888499 | 201.6561
0.38865 | 201.3305
0.3886494 | 200.9284
0.3886494 | 200.8111
0.3886494 | 200.5974
0.3886494 | 200.332
0.3884488 | 199.9477
0.3884488 | 199.6578
0.3882483 | 199.4482
0.3882483 | 199.1752
0.3882483 | 198.8753
0.3880477 | 198.5011
0.3880477 | 198.3694
0.3880477 | 198.1939
0.3880477 | 197.9034
0.3878472 | 197.5074
0.3878472 | 197.2609
0.3878472 | 197.0775
0.3878472 | 196.8481
0.3876466 | 196.5148
0.3876466 | 196.1302
0.3876466 | 195.9735
0.3876466 | 195.7551
0.3874468 | 195.4652
0.3874461 | 195.0426
0.3872456 | 194.8694
0.3874461 | 194.7138
0.3872456 | 194.4202
0.3872456 | 194.1532
0.3872456 | 193.8621
0.3872456 | 193.7294
0.3872456 | 193.5201
0.3870457 | 193.242
0.3868452 | 192.7879
0.3868445 | 192.5611
0.3868445 | 192.3729
0.3868445 | 192.0915
0.3866439 | 191.6639
0.3866439 | 191.4007
0.3866439 | 191.2404
0.3866439 | 191.0571
0.3866439 | 190.7754
0.3864434 | 190.3707
0.3864434 | 190.2457
0.3864434 | 190.0668
0.3864434 | 189.826
0.3862435 | 189.469
0.3862428 | 189.1556
0.3862428 | 189.0476
0.3862428 | 188.797
0.3862428 | 188.4939
0.3860423 | 188.1792
0.3860423 | 187.9951
0.3860423 | 187.7529
0.3858424 | 187.4993
0.3858418 | 187.0308
0.3856412 | 186.7937
0.3858418 | 186.6982
0.3856412 | 186.4483
0.3856412 | 186.0969
0.3854407 | 185.769
0.3854414 | 185.668
0.3854407 | 185.4504
0.3854407 | 185.2238
0.3854407 | 184.9102
0.3854407 | 184.7141
0.3854407 | 184.5813
0.3854407 | 184.3839
0.3852402 | 184.0746
0.3852402 | 183.7741
0.3852402 | 183.6786
0.3852402 | 183.509
0.3852402 | 183.2284
0.3850396 | 182.9099
0.3850396 | 182.7247
0.3850396 | 182.5765
0.3850396 | 182.3987
0.3850396 | 182.0897
0.3848391 | 181.8045
0.3850396 | 181.6732
0.3850396 | 181.4889
0.3848391 | 181.1595
0.3848391 | 180.7825
0.3846385 | 180.6633
0.3848391 | 180.4932
0.3848391 | 180.2827
0.3846385 | 179.9508
0.384438 | 179.6605
0.3846385 | 179.5351
0.3846385 | 179.3789
0.3846385 | 179.112
0.384438 | 178.7286
0.384438 | 178.6151
0.384438 | 178.4677
0.384438 | 178.1626
0.3842374 | 177.82
0.3842374 | 177.6131
0.3842374 | 177.5126
0.3842374 | 177.2578
0.3842374 | 177.0531
0.3840369 | 176.7799
0.3840369 | 176.6538
0.3842374 | 176.5476
0.3842374 | 176.3846
0.3840369 | 176.07
0.3840369 | 175.9317
0.3842374 | 175.8394
0.3840376 | 175.5891
0.3840369 | 175.3488
0.3840369 | 175.0463
0.3840369 | 174.9509
0.3840369 | 174.7936
0.3840369 | 174.6519
0.3840369 | 174.2887
0.3838364 | 174.1096
0.3840369 | 173.9971
0.3840369 | 173.7818
0.3838364 | 173.4774
0.3838364 | 173.2916
0.3838364 | 173.1899
0.3838364 | 172.9401
0.3838364 | 172.6629
0.3836358 | 172.2974
0.3836358 | 172.1242
0.3836358 | 171.9916
0.3836358 | 171.8091
0.3836358 | 171.4607
0.3834353 | 171.1795
0.3834353 | 171.1116
0.3834353 | 170.9509
0.3834353 | 170.7758
0.3834353 | 170.4696
0.3834353 | 170.3996
0.3834353 | 170.287
0.3834353 | 170.1115
0.3834353 | 169.8203
0.3834353 | 169.5937
0.3834353 | 169.513
0.3834353 | 169.3602
0.3834353 | 169.0395
0.3832347 | 168.7086
0.3832347 | 168.5511
0.3832347 | 168.3928
0.3832347 | 168.1984
0.3832347 | 167.9045
0.3830342 | 167.7001
0.3832347 | 167.5981
0.3832347 | 167.4111
0.3830342 | 167.0757
0.3830342 | 166.7478
0.3830342 | 166.6821
0.3830342 | 166.5372
0.3830342 | 166.2909
0.3830342 | 166.0344
0.3828336 | 165.8993
0.3830342 | 165.8267
0.3830342 | 165.7301
0.3830342 | 165.4886
0.3830342 | 165.2483
0.3830342 | 165.1684
0.3830342 | 165.034
0.3830342 | 164.8159
0.3828336 | 164.4826
0.3828336 | 164.4176
0.3830342 | 164.3628
0.3830342 | 164.1576
0.3830342 | 163.8971
0.3828336 | 163.7025
0.3828336 | 163.619
0.3830342 | 163.5422
0.3830342 | 163.2952
0.3828336 | 162.9626
0.3828336 | 162.8987
0.3828336 | 162.7669
0.3828336 | 162.5775
0.3828336 | 162.2429
0.3828336 | 162.0622
0.3828336 | 161.9658
0.3828336 | 161.784
0.3826331 | 161.485
0.3826331 | 161.0884
0.3826331 | 160.9955
0.3826331 | 160.8374
0.3826331 | 160.6576
0.3826331 | 160.4059
0.3824326 | 160.2956
0.3826331 | 160.2104
0.3826331 | 159.9702
0.3824326 | 159.7513
0.3824326 | 159.4637
0.3824326 | 159.3967
0.3824326 | 159.2587
0.3824326 | 159.0384
0.3824326 | 158.7204
0.3824326 | 158.5302
0.3824326 | 158.474
0.3824326 | 158.3603
0.3824326 | 158.1435
0.3824326 | 157.9535
0.3824326 | 157.7814
0.3824326 | 157.6473
0.382232 | 157.4315
0.382232 | 157.1355
0.382232 | 157.0087
0.382232 | 156.8371
0.382232 | 156.6763
0.382232 | 156.4346
0.3820315 | 156.1988
0.382232 | 156.2451
0.382232 | 156.2295
0.382232 | 156.0475
0.382232 | 155.713
0.382232 | 155.6067
0.382232 | 155.4572
0.382232 | 155.2486
0.3820315 | 154.9457
0.3820315 | 154.7231
0.3820315 | 154.6348
0.3820315 | 154.4813
0.3820315 | 154.235
0.381831 | 153.9318
0.3820315 | 153.8784
0.3820315 | 153.7552
0.3820315 | 153.582
0.3820315 | 153.3492
0.381831 | 153.2083
0.3820315 | 153.1118
0.3820315 | 152.9521
0.3820315 | 152.7484
0.381831 | 152.4909
0.381831 | 152.4578
0.3820315 | 152.3935
0.3820315 | 152.1841
0.3820315 | 151.9619
0.381831 | 151.8025
0.381831 | 151.7424
0.3820315 | 151.6796
0.3820315 | 151.4034
0.381831 | 151.0828
0.381831 | 150.964
0.381831 | 150.8252
0.381831 | 150.5726
0.3816311 | 150.3087
0.3816304 | 150.1631
0.381831 | 150.1105
0.381831 | 149.9244
0.3816304 | 149.6837
0.3816304 | 149.4327
0.3816304 | 149.3668
0.3816304 | 149.2351
0.3816304 | 149.0089
0.3816304 | 148.6512
0.3814299 | 148.5408
0.3814305 | 148.4229
0.3814299 | 148.2322
0.3814299 | 148.0067
0.3814299 | 147.811
0.3814299 | 147.7461
0.3814299 | 147.5893
0.3814299 | 147.3587
0.38123 | 147.0683
0.3812293 | 146.9193
0.3812293 | 146.8266
0.3814299 | 146.6797
0.3812293 | 146.4039
0.3812293 | 146.3028
0.3812293 | 146.2137
0.3812293 | 145.9982
0.3812293 | 145.7809
0.3812293 | 145.5092
0.3812293 | 145.3889
0.3812293 | 145.2572
0.3812293 | 145.1058
0.3810288 | 144.7854
0.3810288 | 144.5677
0.3810288 | 144.506
0.3810288 | 144.2919
0.3810288 | 144.0654
0.3810288 | 143.8555
0.3810288 | 143.813
0.3810288 | 143.5807
0.3810288 | 143.389
0.3808282 | 143.0973
0.3808282 | 142.9236
0.3808282 | 142.8428
0.3808282 | 142.6923
0.3808282 | 142.3757
0.3806277 | 142.057
0.3806277 | 141.9883
0.3808282 | 141.8663
0.3806277 | 141.6863
0.3806277 | 141.453
0.3806277 | 141.3231
0.3806277 | 141.2349
0.3806277 | 140.9985
0.3806277 | 140.7119
0.3804272 | 140.387
0.3804272 | 140.2823
0.3804272 | 140.0915
0.3804272 | 139.8567
0.3802266 | 139.5907
0.3802266 | 139.4459
0.3802266 | 139.3409
0.3802266 | 139.1248
0.3802266 | 138.8653
0.3800261 | 138.6066
0.3800261 | 138.5409
0.3800261 | 138.4051
0.3800261 | 138.149
0.3800261 | 137.8741
0.3800261 | 137.8074
0.3800261 | 137.6636
0.3800261 | 137.4416
0.3798262 | 137.1849
0.3798255 | 137.0108
0.3798255 | 136.934
0.3800254 | 136.8355
0.3798255 | 136.6587
0.3798255 | 136.3829
0.3798255 | 136.3479
0.3798255 | 136.1726
0.3794249 | 135.0378
0.3784217 | 133.9402
0.3776204 | 132.7488
0.3768181 | 131.6999
0.3760158 | 130.532
0.3750127 | 129.3318
0.37401 | 128.157
0.3734082 | 127.1374
0.3724062 | 126.0769
0.3716033 | 125.0784
0.3708012 | 124.1706
0.3699997 | 123.3635
0.3693974 | 122.6631
0.3687957 | 122.0229
0.3681948 | 121.4453
0.3677931 | 120.8757
0.367392 | 120.3923
0.3669909 | 119.9402
0.3665898 | 119.4952
0.3661894 | 119.0663
0.3659882 | 118.703
0.3655871 | 118.3625
0.3653865 | 118.0096
0.365186 | 117.7023
0.3649855 | 117.4097
0.3647849 | 117.0947
0.3645844 | 116.822
0.3643838 | 116.5481
0.3643838 | 116.3105
0.3641833 | 116.0332
0.3639834 | 115.8029
0.3639828 | 115.5728
0.3637822 | 115.3439
0.3637822 | 115.173
0.3637822 | 115.1691
0.3637822 | 115.1508

## C3_b
C3_b | C3_b
Standardweg | Standardkraft
% | N
0 | 1.652771
0 | 1.672963
0 | 1.695607
0 | 1.682111
0 | 1.691186
0 | 1.879843
0.0001992474 | 2.967734
0.0003998584 | 4.084921
0.0007997169 | 5.283163
0.001198893 | 6.173788
0.001598751 | 7.478476
0.001799361 | 8.566366
0.002198538 | 9.701132
0.002598397 | 10.89644
0.002998255 | 12.13863
0.003597904 | 13.4609
0.00419783 | 14.89449
0.00459796 | 16.38668
0.004798301 | 17.43355
0.005197749 | 18.48824
0.005398089 | 19.57808
0.005797537 | 20.7109
0.005997194 | 21.88668
0.006397595 | 23.07808
0.006797044 | 24.30855
0.006997522 | 25.53121
0.00739697 | 26.75777
0.007796418 | 27.98433
0.007996484 | 29.21871
0.008197096 | 30.4648
0.008596545 | 31.70699
0.008796885 | 32.9609
0.009196743 | 34.22652
0.009596191 | 35.5234
0.009995639 | 36.82809
0.01039604 | 38.16012
0.01079617 | 39.50387
0.01119562 | 40.85934
0.01179527 | 42.2109
0.01219567 | 43.56246
0.01259512 | 44.93746
0.01319382 | 46.31637
0.01379346 | 47.68746
0.01419482 | 49.06637
0.01479447 | 50.44137
0.01539316 | 51.79684
0.01599377 | 53.15231
0.01659342 | 54.51559
0.01739231 | 55.88277
0.01799291 | 57.23824
0.01879181 | 58.60152
0.01939146 | 59.95309
0.01999111 | 61.32027
0.02099021 | 62.69137
0.02179101 | 64.09371
0.02259181 | 65.51559
0.02339071 | 66.95309
0.0241896 | 68.38668
0.02479116 | 69.8359
0.02578835 | 71.27731
0.02638991 | 72.72262
0.0271888 | 74.17184
0.02778845 | 75.62106
0.02838995 | 77.04951
0.0289896 | 78.4753
0.0297885 | 79.89326
0.0301889 | 81.30733
0.03078855 | 82.70967
0.03138819 | 84.11201
0.03198784 | 85.50655
0.03258845 | 86.90498
0.03318809 | 88.29561
0.03358754 | 89.68623
0.03418719 | 91.07686
0.03478684 | 92.47139
0.03538744 | 93.86592
0.03598709 | 95.26045
0.03658674 | 96.67451
0.03698619 | 98.09639
0.03758488 | 99.50264
0.03818644 | 100.9011
0.03858589 | 102.3308
0.03938478 | 103.7448
0.03998443 | 105.1511
0.04058408 | 106.573
0.04098544 | 108.0026
0.04178433 | 109.4284
0.04238493 | 110.862
0.04298458 | 112.2761
0.04378348 | 113.694
0.04438408 | 115.1081
0.04498373 | 116.487
0.04558338 | 117.862
0.04638228 | 119.2409
0.04698193 | 120.5964
0.04758157 | 121.948
0.04838238 | 123.2917
0.04918127 | 124.6472
0.04998208 | 126.0183
0.05078002 | 127.4206
0.05157987 | 128.8308
0.05257897 | 130.2487
0.05337977 | 131.6589
0.05437887 | 133.0573
0.05537796 | 134.4362
0.05657917 | 135.819
0.05777656 | 137.2175
0.05897776 | 138.6042
0.06017515 | 139.9948
0.06117616 | 141.3972
0.06217716 | 142.78
0.06317625 | 144.1433
0.06417726 | 145.5261
0.06497615 | 146.8855
0.06577505 | 148.2175
0.06657585 | 149.5573
0.06757495 | 150.8815
0.06837575 | 152.1823
0.0689754 | 153.4987
0.0697743 | 154.8308
0.0703749 | 156.1628
0.0711738 | 157.5183
0.0717744 | 158.8933
0.07237405 | 160.2761
0.07317294 | 161.6745
0.07377355 | 163.0808
0.0743732 | 164.4675
0.07517209 | 165.8542
0.07597289 | 167.2253
0.07677179 | 168.5886
0.07737239 | 169.9362
0.07817129 | 171.2995
0.07877189 | 172.6433
0.07957079 | 174.0026
0.08017139 | 175.3464
0.08097029 | 176.6901
0.08176918 | 178.0183
0.08237074 | 179.3581
0.08316963 | 180.6745
0.08396853 | 181.9792
0.08456818 | 183.2878
0.08536898 | 184.6003
0.08596768 | 185.8972
0.08676848 | 187.2058
0.08756738 | 188.5417
0.08836818 | 189.8855
0.08916708 | 191.2331
0.09016617 | 192.5808
0.09116527 | 193.9519
0.09216627 | 195.2956
0.09316537 | 196.6198
0.09436658 | 197.9714
0.09536377 | 199.3151
0.09676326 | 200.6472
0.09796447 | 201.9831
0.09916186 | 203.319
0.1003631 | 204.6237
0.1015605 | 205.9206
0.1027617 | 207.2136
0.1039629 | 208.4792
0.104962 | 209.7253
0.1059611 | 210.9675
0.1069602 | 212.2214
0.107761 | 213.4519
0.1085599 | 214.7292
0.1093607 | 216.0417
0.1103598 | 217.3542
0.1109604 | 218.6901
0.1117593 | 220.0456
0.1123599 | 221.3933
0.1131588 | 222.7214
0.1137594 | 224.073
0.114359 | 225.405
0.1151579 | 226.737
0.1157575 | 228.0378
0.1163572 | 229.3542
0.1169568 | 230.6355
0.1175565 | 231.9128
0.118158 | 233.1901
0.1187577 | 234.4753
0.1195566 | 235.7331
0.1201572 | 237.0026
0.1207568 | 238.2644
0.1215557 | 239.5222
0.1221563 | 240.7644
0.1229552 | 242.0183
0.1235549 | 243.2722
0.1241545 | 244.5417
0.1247551 | 245.823
0.1253548 | 247.1198
0.1261537 | 248.4089
0.1267543 | 249.7136
0.1273549 | 251.0065
0.1281538 | 252.2605
0.1285542 | 253.53
0.1291538 | 254.823
0.1297535 | 256.0886
0.1305524 | 257.3581
0.131152 | 258.6433
0.1317517 | 259.905
0.1323513 | 261.155
0.1333523 | 262.3933
0.1343495 | 263.6355
0.1353505 | 264.8777
0.1363496 | 266.1003
0.1373506 | 267.2956
0.1383497 | 268.4909
0.1393488 | 269.6784
0.1403479 | 270.8659
0.141347 | 272.0652
0.142348 | 273.2839
0.1431488 | 274.5261
0.1441479 | 275.7644
0.1449468 | 276.9948
0.1457476 | 278.2331
0.1465465 | 279.4597
0.1473473 | 280.655
0.1481462 | 281.8542
0.1489461 | 283.0691
0.1497469 | 284.28
0.1505448 | 285.487
0.1511464 | 286.7214
0.151746 | 287.9402
0.1523457 | 289.1472
0.1529453 | 290.3425
0.153545 | 291.53
0.1541446 | 292.6706
0.154545 | 293.8191
0.1549445 | 294.9402
0.1555441 | 296.0534
0.1559445 | 297.1706
0.156344 | 298.3112
0.1569427 | 299.4636
0.157344 | 300.6237
0.1577435 | 301.7995
0.1581439 | 302.9753
0.1587435 | 304.1394
0.159143 | 305.2722
0.1595434 | 306.405
0.1599428 | 307.5027
0.1605415 | 308.6003
0.1609429 | 309.6823
0.1615425 | 310.7722
0.161942 | 311.862
0.1625416 | 312.9519
0.1631422 | 314.0261
0.1635417 | 315.1198
0.1639411 | 316.1902
0.1645417 | 317.237
0.1649412 | 318.2878
0.1655399 | 319.3386
0.1659412 | 320.3972
0.1665409 | 321.4792
0.1671405 | 322.5886
0.1677402 | 323.7058
0.1683398 | 324.8464
0.1691387 | 325.9831
0.1697393 | 327.1237
0.1705382 | 328.2761
0.171339 | 329.4402
0.1723381 | 330.6003
0.1733372 | 331.7644
0.1743363 | 332.9206
0.1753354 | 334.0886
0.1763364 | 335.2409
0.1773355 | 336.3855
0.1785367 | 337.5261
0.1795339 | 338.6667
0.1805349 | 339.7956
0.1817323 | 340.9167
0.1827333 | 342.03
0.1835341 | 343.1237
0.1845332 | 344.2097
0.185334 | 345.2722
0.1861329 | 346.3386
0.1869337 | 347.4206
0.1877326 | 348.5261
0.1885315 | 349.6237
0.1893323 | 350.7487
0.1901312 | 351.905
0.1907308 | 353.0456
0.1915316 | 354.1706
0.1921303 | 355.3034
0.1927309 | 356.4128
0.1933315 | 357.5261
0.1939312 | 358.6316
0.1945308 | 359.7448
0.1951305 | 360.8581
0.1957292 | 361.9714
0.1963298 | 363.0417
0.1969285 | 364.1081
0.1973298 | 365.1706
0.1979285 | 366.2136
0.1983289 | 367.2605
0.1989295 | 368.3152
0.1999286 | 369.3464
0.2007275 | 370.3816
0.2013281 | 371.3933
0.202127 | 372.4323
0.2027267 | 373.4753
0.2035275 | 374.5378
0.2041271 | 375.612
0.204926 | 376.7058
0.2057259 | 377.7644
0.2063255 | 378.8191
0.2069261 | 379.8542
0.207725 | 380.862
0.208726 | 382.3503
0.2095249 | 383.3542
0.2103238 | 384.3659
0.2111246 | 385.3855
0.2119235 | 386.4011
0.2129245 | 387.4128
0.214323 | 388.8876
0.2157225 | 390.3271
0.2173203 | 391.7353
0.2187198 | 393.1259
0.2201212 | 394.5067
0.221719 | 395.9208
0.2233187 | 397.3603
0.2247182 | 398.8075
0.2259194 | 400.2509
0.2271187 | 401.6903
0.2281188 | 403.1513
0.2293181 | 404.6415
0.2303181 | 406.1513
0.2309178 | 407.1708
0.2317167 | 408.1708
0.2323163 | 409.1903
0.2329169 | 410.1982
0.233917 | 411.6708
0.2347168 | 413.1317
0.235715 | 414.5458
0.2365148 | 416.0009
0.2373156 | 417.4755
0.2379153 | 418.4872
0.2387142 | 419.5185
0.2393148 | 420.5263
0.2399135 | 421.5653
0.2405141 | 422.5888
0.241313 | 423.6278
0.2419136 | 424.6669
0.2427125 | 425.7021
0.2433121 | 426.7255
0.2439118 | 427.7372
0.2447126 | 429.1962
0.2457126 | 430.6571
0.2467127 | 432.1161
0.2477108 | 433.5732
0.2487108 | 435.0224
0.2497099 | 436.4306
0.25071 | 437.8505
0.2519093 | 439.3134
0.2533088 | 440.7939
0.2547083 | 442.2997
0.256308 | 443.7724
0.2577075 | 445.2235
0.2593053 | 446.6806
0.2609069 | 448.1083
0.2623064 | 449.5556
0.2637059 | 450.9638
0.2651054 | 452.37
0.2663047 | 453.7685
0.267504 | 455.1376
0.2683048 | 456.4989
0.2693029 | 457.8212
0.2701037 | 459.163
0.2709036 | 460.5126
0.2719036 | 461.9013
0.2729018 | 463.3153
0.2737026 | 464.6962
0.2745024 | 466.0575
0.2753023 | 467.4013
0.2761021 | 468.7978
0.276902 | 470.1728
0.2777009 | 471.5439
0.2784998 | 472.8876
0.2791004 | 474.1747
0.2799002 | 475.4521
0.2804999 | 476.6923
0.2811005 | 477.9267
0.2818994 | 479.204
0.2826992 | 480.5126
0.2834981 | 481.8622
0.2842989 | 483.1962
0.2850988 | 484.5185
0.2860969 | 485.7939
0.2868977 | 487.079
0.2878978 | 488.372
0.2886976 | 489.6493
0.2896958 | 490.9267
0.290897 | 492.1903
0.2918951 | 493.4403
0.2930944 | 494.6396
0.2942956 | 495.8134
0.2954949 | 496.9814
0.2968944 | 498.2099
0.2982939 | 499.4482
0.2998936 | 500.6942
0.3014895 | 501.9384
0.3026926 | 503.1591
0.3040921 | 504.3778
0.3054916 | 505.6181
0.3066909 | 506.8485
0.30769 | 508.0419
0.3086891 | 509.2001
0.3094899 | 510.3583
0.31049 | 511.4931
0.3112898 | 512.6083
0.3120887 | 513.6864
0.3128885 | 514.7704
0.3136884 | 515.8759
0.3144882 | 517.0341
0.3152881 | 518.1981
0.3160879 | 519.3563
0.3168878 | 520.5204
0.3176867 | 521.6727
0.3184856 | 522.829
0.3190862 | 523.9579
0.319886 | 525.0165
0.3206859 | 526.0848
0.3214857 | 527.1493
0.3222856 | 528.2391
0.3230854 | 529.3055
0.3236851 | 530.3407
0.3244849 | 531.3407
0.3252848 | 532.3719
0.3260827 | 533.4247
0.3268835 | 534.5028
0.3276834 | 535.5634
0.3284823 | 536.6141
0.3292831 | 537.6376
0.3302812 | 538.6805
0.3312813 | 539.7137
0.3322813 | 540.7587
0.3332814 | 541.7919
0.3342814 | 542.8173
0.3360785 | 544.1239
0.3374799 | 545.3798
0.3386801 | 546.6044
0.3402779 | 547.868
0.3420778 | 549.202
0.3432771 | 550.2274
0.3446776 | 551.538
0.3460761 | 552.8544
0.3472754 | 554.1415
0.3484766 | 555.3719
0.3492755 | 556.5985
0.3502756 | 557.7899
0.3512743 | 558.9188
0.3520751 | 560.0067
0.3528749 | 561.1415
0.3536748 | 562.3387
0.3544737 | 563.5653
0.3552738 | 564.7723
0.3560735 | 565.9286
0.3570736 | 567.0731
0.3578732 | 568.1884
0.358473 | 569.286
0.3592728 | 570.3837
0.3600717 | 571.4618
0.3606723 | 572.4891
0.3614712 | 573.5184
0.3622711 | 574.5848
0.3630709 | 575.6669
0.3638708 | 576.7274
0.3646706 | 577.8094
0.3654705 | 578.8934
0.3662703 | 579.9481
0.3670692 | 580.9735
0.3680693 | 582.1688
0.368869 | 583.286
0.3698684 | 584.3885
0.3710686 | 585.5624
0.3720677 | 586.8094
0.3732679 | 587.9989
0.3746674 | 589.1102
0.3758667 | 590.16
0.377066 | 591.1669
0.3782654 | 592.2557
0.3798651 | 593.3876
0.3810644 | 594.3876
0.3824641 | 595.4471
0.3836633 | 596.4501
0.3850637 | 597.621
0.3860628 | 598.6571
0.387063 | 599.8114
0.3880626 | 600.9432
0.3890616 | 602.0907
0.3898613 | 603.1044
0.3908614 | 604.161
0.3916605 | 605.2225
0.3924609 | 606.2616
0.3932607 | 607.4315
0.3940605 | 608.5321
0.3946603 | 609.5497
0.39546 | 610.662
0.3964592 | 611.8622
0.3972587 | 612.9843
0.3980584 | 614.038
0.3988581 | 615.1962
0.3996581 | 616.2069
0.4004576 | 617.2762
0.4012575 | 618.3456
0.402057 | 619.4989
0.4028574 | 620.6298
0.4036571 | 621.7411
0.4046561 | 622.8212
0.4054558 | 623.8436
0.4062562 | 624.9169
0.4070559 | 625.9442
0.4080549 | 627.0135
0.4090548 | 628.1073
0.4098549 | 629.1503
0.4110538 | 630.1864
0.4120535 | 631.2108
0.413253 | 632.2797
0.4148524 | 633.3734
0.4160527 | 634.3827
0.4170524 | 635.1864
0.4184519 | 636.246
0.419851 | 637.2372
0.4210503 | 638.1068
0.4218507 | 638.7435
0.4230501 | 639.5756
0.4240499 | 640.4716
0.4248496 | 641.2645
0.4258492 | 642.0553
0.4266483 | 642.7032
0.427448 | 643.5289
0.4282477 | 644.3107
0.4288482 | 644.9371
0.429248 | 645.3685
0.4298472 | 646.0109
0.430447 | 646.6791
0.4308475 | 647.2733
0.4312473 | 647.6425
0.4316472 | 648.0091
0.4322463 | 648.617
0.4326468 | 649.1026
0.4330467 | 649.6531
0.4334466 | 649.9387
0.4340457 | 650.5129
0.4344462 | 651.028
0.4348461 | 651.54
0.4352459 | 651.7482
0.4354459 | 651.9943
0.4358457 | 652.4758
0.4362456 | 652.826
0.4366454 | 653.051
0.4368454 | 653.1995
0.4372452 | 653.5796
0.4376451 | 653.9291
0.4380449 | 654.2124
0.4384448 | 654.3853
0.4386447 | 654.5775
0.4392445 | 655.004
0.4396444 | 655.3855
0.4400442 | 655.5515
0.4404434 | 655.6509
0.440844 | 655.965
0.441443 | 656.2484
0.4416437 | 656.4329
0.4420435 | 656.4619
0.4424434 | 656.5488
0.4428432 | 656.7849
0.4432431 | 656.9804
0.4438429 | 657.0817
0.4440428 | 657.1412
0.4446426 | 657.4381
0.4452424 | 657.7032
0.4456422 | 657.8253
0.4460421 | 657.8234
0.4464419 | 658.0101
0.4470417 | 658.1938
0.4476409 | 658.3379
0.4480414 | 658.3847
0.4484406 | 658.2615
0.4490404 | 658.4238
0.4496402 | 658.6116
0.4502399 | 658.6664
0.4506405 | 658.5452
0.4514395 | 658.7542
0.4522392 | 658.9711
0.453039 | 659.0037
0.4536394 | 658.9989
0.4542392 | 658.9896
0.4552388 | 659.1452
0.4562378 | 659.3134
0.4570375 | 659.3613
0.4574381 | 659.1802
0.458437 | 659.2323
0.4594367 | 659.4009
0.460437 | 659.4385
0.4612367 | 659.3206
0.462236 | 659.3876
0.4632353 | 659.5511
0.4640357 | 659.6049
0.4650347 | 659.6352
0.4656352 | 659.4796
0.4664349 | 659.5637
0.4672346 | 659.6613
0.4680343 | 659.6866
0.4686341 | 659.5102
0.4694331 | 659.4437
0.4702329 | 659.5346
0.4708327 | 659.5197
0.4714331 | 659.4661
0.4720322 | 659.2925
0.4726327 | 659.3922
0.4734324 | 659.4733
0.4742315 | 659.4984
0.474632 | 659.3042
0.475431 | 659.2892
0.4760315 | 659.3996
0.4768312 | 659.4212
0.477431 | 659.2678
0.4780301 | 659.0516
0.4788298 | 659.1315
0.4796295 | 659.08
0.4802293 | 659.0032
0.4808298 | 658.774
0.4816288 | 658.7443
0.4824285 | 658.7225
0.483029 | 658.7313
0.483828 | 658.489
0.4844285 | 658.3013
0.4854282 | 658.406
0.4864271 | 658.3857
0.4870276 | 658.2646
0.4878273 | 658.0248
0.488627 | 657.9254
0.4896267 | 657.9153
0.4906263 | 657.8733
0.491626 | 657.6815
0.4926249 | 657.4407
0.4940247 | 657.515625
0.4954239 | 657.4955
0.4966242 | 657.3489
0.4978231 | 657.0512
0.4992226 | 657.042
0.500822 | 657.0147
0.5022215 | 656.949
0.5032219 | 656.6203
0.5044208 | 656.3781
0.505621 | 656.3394
0.5068199 | 656.2365
0.5078195 | 656.0685
0.5086193 | 655.7469
0.5098191 | 655.7236
0.5108187 | 655.6492
0.5116182 | 655.4527
0.5124179 | 655.144
0.5132176 | 654.996
0.514018 | 654.9268
0.515017 | 654.7974
0.5158167 | 654.5729
0.5164172 | 654.2267
0.5172169 | 654.1127
0.5182158 | 654.038
0.5190156 | 653.8646
0.5196161 | 653.4897
0.5206157 | 653.3691
0.5218149 | 653.3347
0.5226143 | 653.0856
0.5234147 | 652.7875
0.5242144 | 652.5166
0.5252134 | 652.3706
0.526213 | 652.2972
0.5272127 | 652.1185
0.5280124 | 651.7031
0.529012 | 651.5294
0.5300124 | 651.4412
0.5314112 | 651.1671
0.5324115 | 650.8356
0.5336111 | 650.5718
0.5354105 | 650.5273
0.5370095 | 650.2945
0.5386092 | 650.0233
0.5398082 | 649.5809
0.5414083 | 649.4003
0.5430074 | 649.2345
0.5444073 | 649.0302
0.5456068 | 648.6335
0.546806 | 648.2731
0.5480053 | 648.1738
0.5490057 | 647.9334
0.5502052 | 647.7553
0.5510049 | 647.375
0.5520046 | 647.2373
0.5530035 | 647.0507
0.5540035 | 646.7875
0.5548036 | 646.4126
0.5558026 | 646.0648
0.556603 | 645.9661
0.5576026 | 645.765625
0.5584023 | 645.4216
0.5592021 | 645.0145
0.5602017 | 644.9329
0.5614009 | 644.7616
0.562201 | 644.5253
0.5631999 | 644.191
0.5641996 | 644.0081
0.5651992 | 643.8364
0.5661996 | 643.6865
0.5671992 | 643.2587
0.5679989 | 642.8549
0.5693983 | 642.7252
0.5705979 | 642.4931
0.5717974 | 642.1412
0.5727965 | 641.7101
0.574196 | 641.408
0.575796 | 641.228
0.5773949 | 641.0635
0.5791948 | 640.783
0.5805936 | 640.4242
0.5825936 | 640.3448
0.5839926 | 640.1273
0.5853928 | 639.833
0.5863924 | 639.3557
0.5877915 | 639.1194
0.5887916 | 638.903
0.5897912 | 638.6185
0.5907909 | 638.223
0.5915906 | 637.7755
0.5925902 | 637.5762
0.5935899 | 637.358
0.5945889 | 637.064
0.5951893 | 636.6068
0.596189 | 636.4682
0.5971886 | 636.3058
0.5979883 | 635.9886
0.5989873 | 635.5898
0.599787 | 635.1902
0.6007866 | 634.9655
0.6015871 | 634.6972
0.602586 | 634.3885
0.6033857 | 633.8626
0.6041861 | 633.5513
0.6051858 | 633.327
0.6061854 | 633.0785
0.6071844 | 632.6145
0.608184 | 632.3394
0.6093836 | 632.2292
0.6105839 | 631.9215
0.6117834 | 631.583
0.6129823 | 631.1304
0.614581 | 630.9028
0.6159811 | 630.6759
0.6173815 | 630.3679
0.618781 | 629.8713
0.6201803 | 629.4358
0.6219797 | 629.2288
0.6233789 | 628.934
0.6249787 | 628.5079
0.6261777 | 628.0448
0.6275772 | 627.9579
0.6285775 | 627.6548
0.6295772 | 627.3716
0.6305761 | 626.8586
0.6313765 | 626.4861
0.6323761 | 626.2644
0.6333751 | 626.0228
0.6341755 | 625.5328
0.6349748 | 624.98
0.6357743 | 624.7038
0.6365746 | 624.4791
0.6373744 | 624.1148
0.6381741 | 623.6424
0.639173 | 623.4268
0.6399735 | 623.0941
0.6409724 | 622.8417
0.6417728 | 622.4391
0.6425718 | 621.998
0.6435722 | 621.7977
0.6445711 | 621.5298
0.6453716 | 621.1086
0.6461712 | 620.5986
0.6471709 | 620.3171
0.6481706 | 620.0776
0.6491702 | 619.7546
0.6501698 | 619.3603
0.6513687 | 618.9662
0.6525683 | 618.705
0.6539681 | 618.4465
0.6553673 | 618.0644
0.6563676 | 617.4416
0.6579667 | 617.2055
0.6595661 | 617.0124
0.6609653 | 616.6169
0.6621656 | 616.1289
0.6635644 | 615.7144
0.6647647 | 615.3828125
0.666164 | 615.0549
0.6671632 | 614.6584
0.6679628 | 614.157
0.6689625 | 613.8868
0.6699628 | 613.6467
0.6709625 | 613.269
0.6717615 | 612.7492
0.6725612 | 612.4747
0.6735609 | 612.2539
0.6743606 | 611.9561
0.6751603 | 611.5664
0.6757601 | 611.0205
0.6765605 | 610.7142
0.6773602 | 610.4211
0.6781599 | 610.0431
0.6787597 | 609.4418
0.6795594 | 609.1323
0.6805584 | 608.8679
0.6813581 | 608.5361
0.6819586 | 608.058
0.6827583 | 607.6461
0.6837572 | 607.3831
0.6845576 | 607.033
0.6853567 | 606.6531
0.6859572 | 606.0566
0.6867569 | 605.6677
0.6877558 | 605.3401
0.6885556 | 604.957
0.689356 | 604.4133
0.6901557 | 603.9939
0.6913553 | 603.7592
0.6923549 | 603.3851
0.6935538 | 602.9484
0.6943542 | 602.401
0.695753 | 602.0574
0.6971531 | 601.7643
0.6983528 | 601.4105
0.6995517 | 600.8499
0.7007518 | 600.3937
0.7019515 | 600.0657
0.7031511 | 599.7486
0.7043503 | 599.2532
0.7049505 | 598.7007
0.7061493 | 598.3771
0.7071493 | 597.9719
0.7079487 | 597.5593
0.7085492 | 597.0316
0.7093482 | 596.5754
0.7101486 | 596.2729
0.7109483 | 595.9135
0.7115481 | 595.4924
0.7121479 | 594.8456
0.7129476 | 594.5457
0.7135474 | 594.1776
0.7143471 | 593.7829
0.7149462 | 593.2558
0.7155467 | 592.8513
0.7163458 | 592.5041
0.7169455 | 592.0693
0.717346 | 591.5707
0.7179459 | 591.0021
0.7187449 | 590.7447
0.7193454 | 590.4489
0.7201444 | 589.9853
0.7205449 | 589.3886
0.721344 | 589.0035
0.7219444 | 588.6701
0.7227435 | 588.2744
0.7233433 | 587.7849
0.723943 | 587.2355
0.7247427 | 586.8763
0.7253432 | 586.4949
0.725943 | 586.0132
0.7265428 | 585.3404
0.7271426 | 584.8282
0.7279423 | 584.5161
0.7287413 | 584.0877
0.7293418 | 583.5237
0.7299416 | 582.9942
0.7309406 | 582.6487
0.7319405 | 582.315
0.7327399 | 581.8631
0.7333404 | 581.252
0.7345393 | 580.9203
0.7355396 | 580.5557
0.7365386 | 580.0809
0.737339 | 579.4837
0.7383379 | 579.025
0.7395375 | 578.6664
0.7407371 | 578.2731
0.7415375 | 577.7575
0.7423372 | 577.1064
0.7433369 | 576.676
0.7443365 | 576.34
0.7453355 | 575.9099
0.745936 | 575.2785
0.7467356 | 574.8503
0.7475354 | 574.5168
0.7483351 | 574.0862
0.7489349 | 573.5483
0.749534 | 572.9104
0.7501345 | 572.5171
0.7507342 | 572.0903
0.7513341 | 571.6414
0.7519331 | 571.0208
0.7523337 | 570.5637
0.7531327 | 570.2249
0.7537332 | 569.8312
0.7541331 | 569.245
0.7547322 | 568.6945
0.7553326 | 568.4042
0.7559317 | 567.9049
0.7563323 | 567.3998
0.7569314 | 566.7692
0.7573319 | 566.2958
0.7579317 | 565.9022
0.7585315 | 565.4896
0.7591306 | 564.8864
0.7595311 | 564.287
0.7601309 | 564.0004
0.7607307 | 563.5826
0.7613298 | 563.0345
0.7617304 | 562.4703
0.7623301 | 562.1218
0.7629299 | 561.6934
0.763529 | 561.2395
0.7639295 | 560.6064
0.7643294 | 560.0390625
0.7649292 | 559.6646
0.765529 | 559.2241
0.7661281 | 558.6409
0.7663287 | 557.9868
0.7671277 | 557.655
0.7677275 | 557.2778
0.7683273 | 556.8245
0.7687279 | 556.2336
0.7693276 | 555.7948
0.7701267 | 555.4252
0.7707272 | 554.9581
0.771327 | 554.4332
0.7719261 | 553.726
0.7727258 | 553.3761
0.7735262 | 552.9183
0.774126 | 552.3141
0.7747257 | 551.6371
0.775525 | 551.1603
0.7761253 | 550.7189
0.7771249 | 550.3098
0.7779239 | 549.7766
0.7783245 | 549.2065
0.7795234 | 548.8425
0.7803231 | 548.4555
0.7811235 | 547.9846
0.7817226 | 547.2639
0.7835219 | 546.8405
0.7847218 | 546.4886
0.785322 | 545.9278
0.7859211 | 545.3226
0.7863216 | 544.701
0.7869214 | 544.2542
0.7875212 | 543.8646
0.788121 | 543.4046
0.7885209 | 542.7525
0.7891206 | 542.3441
0.7897205 | 542.0056
0.7901203 | 541.5607
0.7905201 | 540.924
0.79092 | 540.374
0.7915198 | 540.0434
0.7919197 | 539.5941
0.7923195 | 539.0755
0.7927194 | 538.3712
0.7931186 | 537.9024
0.7935191 | 537.4727
0.793919 | 537.0071
0.7943181 | 536.3304
0.7945187 | 535.8736
0.7951186 | 535.579
0.7955184 | 535.1307
0.7959182 | 534.5353
0.7961182 | 533.9266
0.796518 | 533.5396
0.7969179 | 533.0894
0.7973177 | 532.5925
0.7977176 | 531.9724
0.7979175 | 531.3923
0.7983174 | 530.9858
0.7987173 | 530.5542
0.7991171 | 529.9741
0.7997169 | 529.3433
0.8003167 | 529.0216
0.8007165 | 528.5345
0.8011164 | 527.984
0.8015163 | 527.4056
0.8019161 | 526.9364
0.802316 | 526.4991
0.8027158 | 526.0881
0.803115 | 525.5256
0.8033156 | 524.802
0.8035155 | 524.3132
0.8039154 | 523.8396
0.8043153 | 523.282
0.8045152 | 522.6008
0.8051143 | 522.2732
0.8055149 | 521.8677
0.8059147 | 521.4028
0.8063139 | 520.7793
0.8065145 | 520.1926
0.8069144 | 519.808
0.8075141 | 519.4385
0.8079133 | 518.8733
0.807914 | 518.1448
0.8085138 | 517.7078
0.8095127 | 517.2976
0.8099133 | 516.7671
0.8103131 | 516.1377
0.8107123 | 515.6085
0.8113128 | 515.2764
0.8117126 | 514.8291
0.8123125 | 514.2759
0.8125124 | 513.5776
0.8129122 | 513.1781
0.8137112 | 512.8273
0.8141118 | 512.2972
0.8143117 | 511.66
0.8149115 | 511.1754
0.8155113 | 510.7667
0.8161111 | 510.2989
0.8167102 | 509.8031
0.8169108 | 509.212
0.8177098 | 508.8488
0.8183103 | 508.4216
0.8189101 | 507.9709
0.81931 | 507.3633
0.8199098 | 506.9541
0.8205095 | 506.5686
0.8211093 | 506.0271
0.8219084 | 505.4233
0.8227088 | 504.7917
0.8233079 | 504.3388
0.8237084 | 503.9516
0.8243082 | 503.5466
0.8245081 | 502.8791
0.8251079 | 502.404
0.8255078 | 502.0503
0.8261069 | 501.5866
0.8263075 | 500.9728
0.8265074 | 500.3991
0.8271065 | 500.0439
0.827507 | 499.6887
0.8279069 | 499.2326
0.8281069 | 498.5917
0.828506 | 498.1462
0.8289059 | 497.7835
0.8291065 | 497.369
0.8295064 | 496.7276
0.8297063 | 496.209
0.8301061 | 495.9109
0.830506 | 495.4888
0.8307059 | 494.9786
0.8309059 | 494.3272
0.8313057 | 493.9747
0.8317056 | 493.6035
0.8325046 | 493.2259
0.8327052 | 492.6539
0.8329051 | 492.0782
0.833305 | 491.7216
0.8337042 | 491.3596
0.8339048 | 490.9028
0.8341047 | 490.2541
0.8345046 | 490.0046
0.8347045 | 489.5827
0.8349045 | 489.0453
0.8351044 | 488.4699
0.8355036 | 488.0182
0.8357042 | 487.6564
0.836104 | 487.2708
0.836304 | 486.7493
0.8365032 | 486.1409
0.8369031 | 485.8073
0.8371037 | 485.4462
0.8373036 | 484.9633
0.8375035 | 484.3539
0.8379034 | 484.0234
0.8383026 | 483.6616
0.8385032 | 483.2158
0.8387031 | 482.6935
0.838903 | 482.1376
0.839103 | 481.774
0.8395028 | 481.485
0.8403025 | 481.0429
0.8405024 | 480.3661
0.8409023 | 480.0061
0.8413022 | 479.6901
0.8415021 | 479.3236
0.8419019 | 478.8698
0.8421019 | 478.3642
0.8425018 | 478.1238
0.8429016 | 477.7587
0.8431015 | 477.3757
0.8433014 | 476.7204
0.8435014 | 476.3627
0.8439013 | 476.0869
0.8443011 | 475.6719
0.844501 | 475.1363
0.844701 | 474.6512
0.8449009 | 474.3456
0.8453008 | 473.9637
0.8455007 | 473.5264
0.8457006 | 472.9678
0.8459005 | 472.5933
0.8463004 | 472.2431
0.8466996 | 471.8376
0.8467003 | 471.235
0.8469002 | 470.7947
0.8473 | 470.463
0.8476999 | 470.0561
0.8478999 | 469.559
0.8480998 | 469.0229
0.8482997 | 468.7003
0.8486989 | 468.2484
0.8490994 | 467.946
0.8492994 | 467.4277
0.8494993 | 467.0502
0.8500984 | 466.7726
0.850299 | 466.3798
0.8506989 | 465.8766
0.8506989 | 465.3901
0.8512986 | 465.1352
0.8516985 | 464.7664
0.8520984 | 464.2947
0.8524982 | 463.7491
0.8528981 | 463.3406
0.853298 | 463.0644
0.8536978 | 462.6794
0.8540976 | 462.2128
0.8542976 | 461.7082
0.8548967 | 461.4774
0.8552972 | 461.1453
0.8554971 | 460.6414
0.8556971 | 460.0735
0.856097 | 459.7697
0.8564968 | 459.3925
0.8568967 | 459.0163
0.8570966 | 458.4916
0.8572965 | 457.9521
0.8576964 | 457.6286
0.8580962 | 457.3324
0.8586953 | 456.9354
0.858696 | 456.3827
0.8592958 | 456.1672
0.8598956 | 455.8326
0.8600955 | 455.4652
0.8604954 | 454.9955
0.8608946 | 454.6062
0.8612951 | 454.2893
0.8616949 | 453.969
0.8620948 | 453.5486
0.8620948 | 452.9226
0.8622948 | 452.5851
0.8628945 | 452.2779
0.8634943 | 451.8734
0.8638942 | 451.3321
0.864294 | 451.0403
0.8646939 | 450.7033
0.8648938 | 450.2783
0.865293 | 449.8589
0.8652937 | 449.2758
0.8654936 | 448.8997
0.8658934 | 448.5593
0.8660934 | 448.1694
0.8662927 | 447.5586
0.8662933 | 447.1555
0.8666932 | 446.8608
0.8668931 | 446.4951
0.867093 | 446.0445
0.8672923 | 445.5722
0.8674929 | 445.3304
0.8678928 | 444.9958
0.8680927 | 444.5882
0.8680927 | 444.0362
0.8682926 | 443.6998
0.8686925 | 443.4537
0.8688924 | 443.0792
0.8690924 | 442.5836
0.8690924 | 442.054
0.8692923 | 441.7914
0.8694922 | 441.3825
0.8696921 | 440.9799
0.869892 | 440.4734
0.870092 | 440.1853
0.8702919 | 439.9491
0.8704919 | 439.5726
0.8706918 | 439.0489
0.8706918 | 438.607
0.8710916 | 438.2841
0.8714915 | 437.8363
0.8714915 | 437.3683
0.8716914 | 436.8344
0.8716914 | 436.4853
0.8718914 | 436.1419
0.8722912 | 435.8332
0.8722912 | 435.3131
0.8724905 | 434.8803
0.8726911 | 434.6656
0.872891 | 434.2728
0.872891 | 433.8595
0.8730909 | 433.3497
0.8732909 | 433.0991
0.8734908 | 432.7606
0.8734908 | 432.3294
0.8736907 | 431.7901
0.8736907 | 431.3211
0.8738906 | 430.9666
0.8738906 | 430.5721
0.8740906 | 430.0509
0.8740906 | 429.5287
0.8742905 | 429.3181
0.8744905 | 429.0331
0.8746904 | 428.6026
0.8746904 | 428.035
0.8748903 | 427.6977
0.8750902 | 427.4146
0.8752901 | 427.0208
0.8752901 | 426.5174
0.8752901 | 425.9752
0.8754901 | 425.7018
0.87569 | 425.3515
0.87589 | 424.8871
0.87589 | 424.2867
0.8760899 | 423.9976
0.8762898 | 423.6613
0.8762898 | 423.2633
0.8762898 | 422.7858
0.8764897 | 422.3708
0.8766896 | 422.0514
0.8768896 | 421.7348
0.8770895 | 421.3471
0.8772895 | 420.7636
0.8774894 | 420.4248
0.8776893 | 420.1101
0.8776893 | 419.6656
0.8776893 | 419.1272
0.8778892 | 418.7646
0.8780892 | 418.4079
0.8780892 | 417.9745
0.8782891 | 417.5385
0.8782891 | 416.9353
0.8782891 | 416.5803
0.878489 | 416.2704
0.878689 | 415.8943
0.878689 | 415.3306
0.878689 | 414.9214
0.8788889 | 414.6707
0.8790888 | 414.3107
0.8792881 | 413.8599
0.8792887 | 413.3868
0.8792887 | 413.1171
0.8794887 | 412.739
0.8796886 | 412.3264
0.8796886 | 411.7734375
0.8796886 | 411.4236
0.8798885 | 411.1785
0.8800885 | 410.7948
0.8800885 | 410.3114
0.8800885 | 409.7867
0.8802884 | 409.5413
0.8804883 | 409.2201
0.8804883 | 408.8469
0.8806882 | 408.3091
0.8806882 | 407.9917
0.8808882 | 407.6934
0.8808882 | 407.2890625
0.8810881 | 406.7173
0.8810881 | 406.2014
0.8810881 | 405.9515
0.881288 | 405.5792
0.881288 | 405.1161
0.881288 | 404.5875
0.881288 | 404.199
0.8814879 | 403.8309
0.8816879 | 403.5083
0.8816879 | 402.9939
0.8816879 | 402.5428
0.8818878 | 402.2601
0.8818878 | 401.9368
0.8818878 | 401.4426
0.8820877 | 400.8474
0.8820877 | 400.5066
0.8820877 | 400.1211
0.8822877 | 399.656
0.8822877 | 399.1313
0.8822877 | 398.6992
0.8822877 | 398.3999
0.8824876 | 398.1235
0.8824876 | 397.65625
0.8824876 | 397.127
0.8826875 | 396.9211
0.8828874 | 396.6462
0.8830874 | 396.1401
0.8830874 | 395.5608
0.8832873 | 395.1692
0.8834873 | 394.8459
0.8834873 | 394.4731
0.8834873 | 394.0288
0.8834873 | 393.4692
0.8836872 | 393.2002
0.8836872 | 392.915
0.8838871 | 392.5153
0.8838871 | 392.0052
0.8838871 | 391.7134
0.884087 | 391.4021
0.884087 | 391.0125
0.8842869 | 390.6058
0.8842869 | 390.0665
0.8842869 | 389.6713
0.8842869 | 389.3434
0.8842869 | 388.8939
0.8842869 | 388.2821
0.8844862 | 387.953125
0.8844869 | 387.6552
0.8844869 | 387.2769
0.8844869 | 386.7886
0.8846868 | 386.4163
0.8846868 | 386.1218
0.8846868 | 385.7261
0.8848868 | 385.3091
0.8848868 | 384.7007
0.8848868 | 384.3069
0.8848868 | 383.9865
0.8848868 | 383.5944
0.8848868 | 383.0468
0.8848868 | 382.6147
0.8848868 | 382.2634
0.8850867 | 381.9158
0.8850867 | 381.5046
0.8850867 | 381.0061
0.8850867 | 380.7469
0.8852866 | 380.3776
0.8852866 | 379.955
0.8852866 | 379.3929
0.8852866 | 378.9592
0.8852866 | 378.7125
0.8854865 | 378.3369
0.8854865 | 377.7834
0.8854865 | 377.2175
0.8854865 | 376.921875
0.8854865 | 376.5568
0.8854865 | 376.1329
0.8854865 | 375.5978
0.8854865 | 375.2775
0.8854865 | 374.985
0.8856864 | 374.6372
0.8856864 | 374.0574
0.8856864 | 373.5222
0.8856864 | 373.2323
0.8856864 | 372.8309
0.8856864 | 372.3322
0.8856864 | 371.7633
0.8856864 | 371.3722
0.8856864 | 371.0486
0.8856864 | 370.7034
0.8856864 | 370.238
0.8856864 | 369.7373
0.8858857 | 369.5286
0.8858864 | 369.174
0.8858864 | 368.6761
0.8858864 | 368.0795
0.8858864 | 367.7333
0.8858864 | 367.4332
0.8858864 | 367.0005
0.8858864 | 366.4348
0.8858864 | 365.92
0.8858864 | 365.5735
0.8858864 | 365.2698
0.8858864 | 364.8302
0.8858864 | 364.288
0.8858864 | 364.0768
0.8860863 | 363.7657
0.8860863 | 363.3624
0.8860863 | 362.8187
0.8860863 | 362.406
0.8860863 | 362.1078
0.8860863 | 361.6847
0.8860863 | 361.2399
0.8860863 | 360.6124
0.8860863 | 360.2332
0.8860863 | 359.9073
0.8860863 | 359.5292
0.8860863 | 358.9879
0.8860863 | 358.7128
0.8860863 | 358.4417
0.8860863 | 358.0181
0.8860863 | 357.595
0.8860863 | 357.1226
0.8860863 | 356.8442
0.8860863 | 356.4963
0.8862863 | 356.1164
0.8862863 | 355.5046
0.8860863 | 355.1401
0.8862856 | 354.8647
0.8862863 | 354.4731
0.8862863 | 353.9645
0.8862863 | 353.5364
0.8862863 | 353.2933
0.8862863 | 352.932
0.8862863 | 352.5048
0.8862863 | 351.9476
0.8862863 | 351.6229
0.8862863 | 351.3456
0.8862863 | 351.01
0.8862863 | 350.5146
0.8862863 | 349.9683
0.8862863 | 349.7078
0.8862863 | 349.3817
0.8862863 | 348.9418
0.8862863 | 348.4442
0.8862863 | 348.1553
0.8862863 | 347.8264
0.8862863 | 347.4977
0.8862863 | 346.9899
0.8862863 | 346.5765
0.8862863 | 346.3581
0.8862863 | 346.0648
0.8862863 | 345.574
0.8862863 | 345.0772
0.8862863 | 344.8248
0.8864862 | 344.5149
0.8864862 | 344.1364
0.8864862 | 343.6415
0.8864862 | 343.2543
0.8864862 | 342.9518
0.8864862 | 342.6395
0.8864862 | 342.1918
0.8864862 | 341.6466
0.8864862 | 341.4083
0.8864862 | 341.1069
0.8864862 | 340.7012
0.8864862 | 340.2078
0.8864862 | 339.8403
0.8864862 | 339.5167
0.8864862 | 339.22
0.8864862 | 338.8574
0.8864862 | 338.3706
0.8864862 | 338.15
0.8864862 | 337.8462
0.8864862 | 337.4211
0.8864862 | 336.8656
0.8864862 | 336.5898
0.8864862 | 336.3171
0.8864862 | 335.8997
0.8864862 | 335.3936
0.8864862 | 334.9541
0.8864862 | 334.5977
0.8864862 | 334.2646
0.8864862 | 333.8367
0.8864862 | 333.2966
0.8864862 | 333.0225
0.8864862 | 332.7256
0.8864862 | 332.3167
0.8864862 | 331.8032
0.8864862 | 331.3612
0.8864862 | 331.1055
0.8864862 | 330.771
0.8864862 | 330.3706
0.8864862 | 329.8787
0.8864862 | 329.528
0.8864862 | 329.257
0.8864862 | 328.9373
0.8864862 | 328.3611
0.8864862 | 328.0245
0.8864862 | 327.7358
0.8864862 | 327.3318
0.8864862 | 326.8708
0.8864862 | 326.4026
0.8864862 | 326.1302
0.8864862 | 325.8582
0.8864862 | 325.4862
0.8864862 | 324.994
0.8864862 | 324.6469
0.8864862 | 324.374
0.8864862 | 324.0505
0.8864862 | 323.5474
0.8864862 | 323.1205
0.8864862 | 322.889
0.8864862 | 322.4949
0.8864862 | 322.1339
0.8864862 | 321.5733
0.8864862 | 321.2587
0.8864862 | 320.9631
0.8864862 | 320.6441
0.8864862 | 320.1285
0.8864862 | 319.7026
0.8864862 | 319.4295
0.8864862 | 319.1813
0.8864862 | 318.7438
0.8864862 | 318.3058
0.8864862 | 317.9819
0.8864862 | 317.7015
0.8864862 | 317.347
0.8864862 | 316.8998
0.8864862 | 316.4574
0.8864862 | 316.2208
0.8864862 | 315.9518
0.8864862 | 315.4991
0.8864862 | 315.0084
0.8864862 | 314.7815
0.8864862 | 314.5297
0.8864862 | 314.1539
0.8864862 | 313.7503
0.8864862 | 313.4101
0.8864862 | 313.1949
0.8864862 | 312.8908
0.8864862 | 312.5174
0.8864862 | 311.9693
0.8864862 | 311.7023
0.8864862 | 311.4282
0.8864862 | 311.0427
0.8864862 | 310.622
0.8864862 | 310.2948
0.8864862 | 310.0877
0.8864862 | 309.8129
0.8864862 | 309.4778
0.8864862 | 309.0165
0.8864862 | 308.8637
0.8864862 | 308.6222
0.8864862 | 308.2815
0.8864862 | 307.7881
0.8864862 | 307.5376
0.8864862 | 307.2963
0.8864862 | 306.9871
0.8864862 | 306.6064
0.8864862 | 306.144
0.8864862 | 305.8839
0.8864862 | 305.6524
0.8864862 | 305.3191
0.8864862 | 304.8631
0.8864862 | 304.6377
0.8864862 | 304.4674
0.8866861 | 304.1425
0.8866861 | 303.6845
0.8864862 | 303.3048
0.8864862 | 303.0567
0.8866861 | 302.7435
0.8866861 | 302.3206
0.8864862 | 301.7762
0.8864862 | 301.4179
0.8864862 | 301.1446
0.8864862 | 300.8197
0.8864862 | 300.422
0.8864862 | 300.1345
0.8864862 | 300.0229
0.8864862 | 299.7482
0.8864862 | 299.4128
0.8864862 | 298.9615
0.8864862 | 298.7376
0.8864862 | 298.5015
0.8866861 | 298.196
0.8864862 | 297.6525
0.8864862 | 297.2823
0.8864862 | 297.0518
0.8864862 | 296.7355
0.8864862 | 296.319
0.8864862 | 295.8887
0.8864862 | 295.7231
0.8864862 | 295.4354
0.8864862 | 295.1604
0.8864862 | 294.7033
0.8864862 | 294.381
0.8864862 | 294.2066
0.8864862 | 293.9044
0.8864862 | 293.4984
0.8864862 | 293.0081
0.8864862 | 292.8145
0.8864862 | 292.5927
0.8864862 | 292.2815
0.8864862 | 291.8645
0.8864862 | 291.6387
0.8864862 | 291.3515
0.8864862 | 291.09
0.8864862 | 290.6855
0.8864862 | 290.2741
0.8864862 | 290.1156
0.8864862 | 289.8976
0.8864862 | 289.4951
0.8864862 | 288.9934
0.8864862 | 288.7154
0.8864862 | 288.4138
0.8864862 | 288.0472
0.8864862 | 287.6806
0.8864862 | 287.3017
0.8864862 | 287.0896
0.8864862 | 286.812
0.8864862 | 286.4447
0.8864862 | 285.9565
0.8864862 | 285.732
0.8864862 | 285.479
0.8864862 | 285.1031
0.8864862 | 284.6676
0.8864862 | 284.2994
0.8864862 | 284.0089
0.8864862 | 283.7085
0.8864862 | 283.3489
0.8862863 | 282.927
0.8862863 | 282.7899
0.8862863 | 282.5606
0.8864862 | 282.2523
0.8862863 | 281.7619
0.8862863 | 281.4524
0.8862863 | 281.2609
0.8862863 | 280.9627
0.8862863 | 280.5635
0.8862863 | 280.1072
0.8862863 | 279.8164
0.8862863 | 279.5464
0.8862863 | 279.1745
0.8862863 | 278.6903
0.8860863 | 278.3937
0.8862863 | 278.1967
0.8862863 | 277.897
0.8862863 | 277.4761
0.8860863 | 277.1348
0.8860863 | 276.9017
0.8860863 | 276.6534
0.8860863 | 276.302
0.8860863 | 275.8352
0.8860863 | 275.4814
0.8860863 | 275.2245
0.8860863 | 274.9304
0.8860863 | 274.5191
0.8858864 | 274.1714
0.8858864 | 274.0152
0.8858864 | 273.7125
0.8858864 | 273.3575
0.8858864 | 272.9127
0.8858864 | 272.7032
0.8858864 | 272.4374
0.8858864 | 272.1493
0.8858864 | 271.6034
0.8856864 | 271.1778
0.8856864 | 270.9552
0.8856864 | 270.6872
0.8856864 | 270.2868
0.8854865 | 269.8279
0.8854865 | 269.5987
0.8854865 | 269.3535
0.8854865 | 269.0271
0.8854865 | 268.671
0.8854865 | 268.3616
0.8854865 | 268.1741
0.8854865 | 267.8986
0.8854865 | 267.5065
0.8852866 | 267.0756
0.8852866 | 266.8477
0.8854865 | 266.5911
0.8852866 | 266.2983
0.8852866 | 265.8604
0.8852866 | 265.5779
0.8852866 | 265.329
0.8852866 | 265.0105
0.8852866 | 264.6442
0.8850867 | 264.2321
0.8852866 | 264.0474
0.8852866 | 263.8255
0.8852866 | 263.4963
0.8850867 | 263.0346
0.8850867 | 262.7911
0.8850867 | 262.5622
0.8850867 | 262.2772
0.8850867 | 261.9477
0.8850867 | 261.5193
0.8850867 | 261.2488
0.8850867 | 260.9335
0.8848868 | 260.5958
0.8848868 | 260.0811
0.8846868 | 259.8925
0.8848868 | 259.6297
0.8848868 | 259.2547
0.8846868 | 258.9001
0.8846868 | 258.5255
0.8846868 | 258.2926
0.8846868 | 258.004
0.8846868 | 257.6618
0.8844869 | 257.1467
0.8844869 | 256.8767
0.8844869 | 256.6207
0.8842877 | 256.1642
0.8842869 | 255.6749
0.884087 | 255.3251
0.884087 | 255.0985
0.884087 | 254.8101
0.884087 | 254.4411
0.8838871 | 254.0623
0.8838871 | 253.8142
0.884087 | 253.5564
0.8838878 | 253.2233
0.8838871 | 252.7661
0.8838871 | 252.4961
0.8838871 | 252.2751
0.8838871 | 251.938
0.8836872 | 251.5042
0.8834879 | 251.0455
0.8834873 | 250.8284
0.8834873 | 250.5514
0.8834873 | 250.2473
0.8834873 | 249.8125
0.8832873 | 249.4583
0.8832873 | 249.2501
0.8832873 | 249.0012
0.8832873 | 248.6494
0.8830874 | 248.2244
0.8832873 | 248.0604
0.8832873 | 247.764
0.8830874 | 247.3805
0.8830874 | 246.9471
0.8830874 | 246.692
0.8830874 | 246.4603
0.8830874 | 246.2458
0.8828874 | 245.835
0.8828874 | 245.436
0.8828874 | 245.2546
0.8828874 | 244.9794
0.8828874 | 244.6317
0.8826875 | 244.1959
0.8826875 | 244.0503
0.8826875 | 243.7997
0.8826875 | 243.4628
0.8826875 | 243.0573
0.8824876 | 242.6918
0.8824876 | 242.4838
0.8824876 | 242.1447
0.8824876 | 241.7754
0.8822877 | 241.2415
0.8822877 | 240.9771
0.8822877 | 240.6971
0.8820877 | 240.3596
0.8820877 | 239.9397
0.8820877 | 239.6127
0.8820877 | 239.4194
0.8820877 | 239.1758
0.8820877 | 238.8265
0.8818878 | 238.408
0.8818878 | 238.2693
0.8818878 | 238.0474
0.8818878 | 237.7256
0.8816879 | 237.218
0.8816879 | 236.9442
0.8816879 | 236.746
0.8816879 | 236.4282
0.8816879 | 236.1372
0.8814879 | 235.7635
0.8814879 | 235.4746
0.8814879 | 235.2462
0.8814879 | 234.9159
0.8812887 | 234.4452
0.881288 | 234.1658
0.881288 | 233.9447
0.881288 | 233.5977
0.8810881 | 233.1035
0.8810881 | 232.6897
0.8810881 | 232.4749
0.8810881 | 232.1647
0.8808882 | 231.8683
0.8808882 | 231.438
0.8808882 | 231.2684
0.8808882 | 230.6705
0.87989 | 229.276
0.87889 | 227.7623
0.8780892 | 226.6959
0.8774895 | 225.6529
0.8766897 | 224.2018
0.8756915 | 222.8639
0.8748907 | 221.6412
0.8740909 | 220.5084
0.8734912 | 219.4596
0.8726914 | 218.1568
0.8718915 | 216.9752
0.8710917 | 215.8814
0.870492 | 214.8551
0.8696921 | 213.6715
0.8688931 | 212.5914
0.8680934 | 211.4068
0.867293 | 210.317
0.8664939 | 209.3053
0.8656935 | 208.2848
0.8644944 | 207.2125
0.8636949 | 206.1637
0.8626946 | 205.044
0.8616949 | 204.0152
0.8606953 | 202.9308
0.8604961 | 202.8272
0.8604954 | 202.7223
0.8602962 | 202.6266

## C3_c
C3_c | C3_c
Standardweg | Standardkraft
% | N
0 | -4.165024
0 | -4.150452
0 | -4.142292
0 | -4.153119
0 | -4.138161
-0.0002004161 | -3.868012
0 | -2.825043
0 | -1.654145
0 | -0.4656683
0 | 0.6456598
0 | 1.866363
-0.0006008365 | 3.155426
-0.001201946 | 4.165191
-0.001803055 | 5.212066
-0.002404164 | 5.948394
-0.003405694 | 7.098785
-0.004408179 | 8.323394
-0.005811085 | 9.592925
-0.007213992 | 10.90543
-0.008815675 | 12.26089
-0.009619384 | 13.69839
-0.01042118 | 15.1691
-0.01102229 | 16.66324
-0.01142367 | 17.67496
-0.01182409 | 18.67691
-0.01222451 | 19.70425
-0.01242511 | 20.71597
-0.01282649 | 21.74332
-0.01302636 | 22.75894
-0.01342774 | 23.7648
-0.01362761 | 24.78043
-0.01382871 | 25.8273
-0.01422913 | 26.86636
-0.01442927 | 27.93668
-0.01483065 | 29.03824
-0.01503052 | 30.16714
-0.0154319 | 31.28824
-0.01563177 | 32.42496
-0.01603315 | 33.55777
-0.0162337 | 34.71402
-0.01663412 | 35.85855
-0.01683427 | 37.01871
-0.01723564 | 38.18277
-0.01743551 | 39.37027
-0.01763661 | 40.54214
-0.01803703 | 41.72183
-0.01823718 | 42.91324
-0.01843828 | 44.10464
-0.01863869 | 45.29996
-0.01903911 | 46.5148
-0.01923926 | 47.72964
-0.01943967 | 48.93277
-0.01964009 | 50.15543
-0.0198405 | 51.37027
-0.02004092 | 52.60855
-0.02024133 | 53.85074
-0.02024202 | 55.13199
-0.02044244 | 56.43668
-0.02064285 | 57.76089
-0.02084259 | 59.07339
-0.02084327 | 60.40933
-0.021043 | 61.72574
-0.02104369 | 63.04996
-0.0212441 | 64.37418
-0.0212441 | 65.69839
-0.02144383 | 67.02261
-0.02144452 | 68.35074
-0.02144452 | 69.67886
-0.02164425 | 71.01089
-0.02164494 | 72.35464
-0.02164494 | 73.67886
-0.02164494 | 75.01089
-0.02164494 | 76.3273
-0.02184467 | 77.64371
-0.02184535 | 78.94449
-0.02184535 | 80.26089
-0.02184535 | 81.58121
-0.02184535 | 82.92105
-0.02184535 | 84.28043
-0.02184535 | 85.66324
-0.02184535 | 87.05386
-0.02184535 | 88.43668
-0.02184535 | 89.83121
-0.02184535 | 91.21402
-0.02164562 | 92.58121
-0.02164494 | 93.97183
-0.02164494 | 95.38589
-0.02164494 | 96.76871
-0.02164494 | 98.15543
-0.02164494 | 99.55777
-0.02164494 | 100.9523
-0.02164494 | 102.3351
-0.02164494 | 103.7218
-0.02164494 | 105.1281
-0.02164494 | 106.4992
-0.02144452 | 107.8586
-0.02144452 | 109.2218
-0.02144452 | 110.5851
-0.02144452 | 111.9289
-0.02124479 | 113.2882
-0.0212441 | 114.6789
-0.0212441 | 116.0734
-0.0212441 | 117.4875
-0.02104369 | 118.925
-0.02104369 | 120.3507
-0.02084395 | 121.7726
-0.02084327 | 123.1945
-0.02084327 | 124.6164
-0.02064285 | 126.0226
-0.02064285 | 127.4445
-0.02044244 | 128.8507
-0.02044244 | 130.2492
-0.02024202 | 131.6242
-0.02024202 | 133.007
-0.02004161 | 134.382
-0.01984187 | 135.7687
-0.01984119 | 137.1281
-0.01964146 | 138.487
-0.01964077 | 139.8191
-0.01944036 | 141.1628
-0.01924063 | 142.5066
-0.01923994 | 143.862
-0.01904021 | 145.241
-0.01883979 | 146.6433
-0.01883911 | 148.0574
-0.01863869 | 149.4675
-0.01843828 | 150.8933
-0.01823786 | 152.3074
-0.01803745 | 153.7136
-0.01783703 | 155.1199
-0.01763662 | 156.5144
-0.0174362 | 157.9011
-0.01703578 | 159.2917
-0.01683563 | 160.6785
-0.01643426 | 162.0535
-0.0162337 | 163.4324
-0.01583328 | 164.8035
-0.01563245 | 166.1589
-0.01523203 | 167.53
-0.01483216 | 168.8972
-0.01463106 | 170.2566
-0.01422968 | 171.6042
-0.01402913 | 172.9597
-0.01362871 | 174.3035
-0.01322829 | 175.655
-0.01282691 | 177.0183
-0.01242649 | 178.4089
-0.01202511 | 179.7995
-0.011424 | 181.1824
-0.01082385 | 182.5691
-0.01022274 | 183.9597
-0.009621632 | 185.323
-0.009019567 | 186.7019
-0.008417502 | 188.0964
-0.007616661 | 189.4831
-0.007014597 | 190.8581
-0.006213755 | 192.241
-0.00561169 | 193.612
-0.005010581 | 194.9831
-0.004409472 | 196.3464
-0.003808363 | 197.7136
-0.003007521 | 199.0574
-0.002606145 | 200.3933
-0.002005036 | 201.7214
-0.001402971 | 203.0495
-0.000801862 | 204.362
-0.0002007529 | 205.6902
0.0003994005 | 207.0222
0.00100051 | 208.3581
0.001601619 | 209.7019
0.002202728 | 211.073
0.002805748 | 212.4519
0.003406857 | 213.8581
0.004007966 | 215.2488
0.004609075 | 216.6277
0.005210184 | 217.9988
0.006011026 | 219.3777
0.006612135 | 220.7292
0.007214199 | 222.0886
0.008015041 | 223.4597
0.008616151 | 224.8269
0.009418903 | 226.1667
0.01021975 | 227.4988
0.0110225 | 228.8308
0.01182334 | 230.1433
0.01262609 | 231.4441
0.01342693 | 232.7527
0.01422778 | 234.0808
0.01523122 | 235.4089
0.01643152 | 236.7527
0.01743496 | 238.1277
0.01843649 | 239.5066
0.01964062 | 240.8738
0.02064215 | 242.2449
0.02184246 | 243.6238
0.0228459 | 244.9636
0.02404621 | 246.3191
0.02504965 | 247.6902
0.02605309 | 249.0339
0.02725531 | 250.366
0.02825684 | 251.7097
0.02925837 | 253.0378
0.03026181 | 254.3699
0.03126334 | 255.7136
0.03206609 | 257.0612
0.03306571 | 258.3777
0.03386847 | 259.6941
0.03467122 | 260.9714
0.03547206 | 262.2487
0.03627481 | 263.5222
0.03707565 | 264.8308
0.03787841 | 266.1355
0.03867925 | 267.4753
0.03948009 | 268.8308
0.04028284 | 270.1941
0.04108369 | 271.5495
0.04168479 | 272.905
0.04248755 | 274.2566
0.04328839 | 275.5808
0.04389045 | 276.9089
0.0446913 | 278.2448
0.04549405 | 279.5769
0.04629489 | 280.9128
0.04709764 | 282.2566
0.04789848 | 283.5808
0.04890001 | 284.8855
0.04970277 | 286.198
0.05050361 | 287.4948
0.05150514 | 288.78
0.05230789 | 290.0652
0.0535082 | 291.3308
0.05451164 | 292.5964
0.05551317 | 293.8816
0.0567173 | 295.1902
0.05791952 | 296.5144
0.05911982 | 297.8737
0.06032395 | 299.2292
0.06152426 | 300.5964
0.06272839 | 301.9558
0.06413129 | 303.3034
0.06533542 | 304.6394
0.06653573 | 305.9831
0.06773986 | 307.2761
0.06894016 | 308.573
0.06974292 | 309.8698
0.07094705 | 311.1706
0.07194667 | 312.4597
0.07295011 | 313.7722
0.07395164 | 315.073
0.07475439 | 316.3425
0.07575592 | 317.6003
0.07655867 | 318.8659
0.07735951 | 320.1159
0.07816036 | 321.3659
0.07896311 | 322.6472
0.07976395 | 323.948
0.0805667 | 325.2566
0.08136754 | 326.5808
0.0821703 | 327.9128
0.08277141 | 329.2448
0.08357225 | 330.5612
0.084375 | 331.8816
0.08517584 | 333.198
0.08617737 | 334.5144
0.08697917 | 335.8386
0.08778192 | 337.1511
0.08878154 | 338.4519
0.08958429 | 339.7566
0.09058582 | 341.0573
0.09158735 | 342.3581
0.09259079 | 343.6511
0.09359232 | 344.9206
0.09459577 | 346.1784
0.09579607 | 347.4323
0.09679951 | 348.6511
0.09799982 | 349.8777
0.09920395 | 351.1277
0.1004081 | 352.3816
0.1016084 | 353.6394
0.1028125 | 354.9128
0.1040128 | 356.198
0.105217 | 357.4714
0.1066199 | 358.7722
0.1076233 | 360.0691
0.1090262 | 361.362
0.1100277 | 362.6511
0.1110293 | 363.9519
0.1122296 | 365.2136
0.113233 | 366.487
0.1140358 | 367.7917
0.1150373 | 369.073
0.1160388 | 370.3425
0.1168416 | 371.6159
0.1176424 | 372.8698
0.1184452 | 374.0886
0.119246 | 375.3112
0.1200488 | 376.5378
0.1206499 | 377.7566
0.1214507 | 378.9753
0.1222535 | 380.2214
0.1230543 | 381.4948
0.1238571 | 382.7644
0.1246579 | 384.0612
0.1254588 | 385.3737
0.1262615 | 386.6667
0.1270624 | 387.9167
0.1278651 | 389.1745
0.1286659 | 390.4284
0.1296675 | 391.6862
0.1304702 | 392.9519
0.1314718 | 394.237
0.1324733 | 395.4909
0.1336774 | 396.7448
0.134677 | 397.9831
0.1358793 | 399.2292
0.1368827 | 400.4675
0.138083 | 401.7292
0.139289 | 402.9597
0.1406919 | 404.1823
0.1416916 | 405.3737
0.1428957 | 406.5769
0.144096 | 407.7683
0.1453001 | 408.987
0.1465024 | 410.2214
0.1477065 | 411.4675
0.1489068 | 412.7136
0.1501109 | 413.9597
0.1511124 | 415.2136
0.152114 | 416.4636
0.1531155 | 417.7253
0.154117 | 418.9792
0.1551205 | 420.2331
0.1559232 | 421.4714
0.1569228 | 422.7214
0.1577256 | 423.9636
0.1585284 | 425.2019
0.1593292 | 426.448
0.160132 | 427.6823
0.1609328 | 428.8816
0.1615349 | 430.073
0.1623357 | 431.2566
0.1631385 | 432.4206
0.1637396 | 433.5847
0.1645404 | 434.7761
0.1653432 | 435.9753
0.1659443 | 437.1862
0.1669458 | 438.405
0.1677466 | 439.6394
0.1685494 | 440.8698
0.1693502 | 442.1081
0.1703518 | 443.3464
0.1713533 | 444.5808
0.1723548 | 445.7956
0.1733583 | 447.0144
0.1743617 | 448.2292
0.175562 | 449.4323
0.1767661 | 450.6511
0.1777677 | 451.8659
0.1791706 | 453.073
0.1801721 | 454.2487
0.181575 | 455.4245
0.1825765 | 456.5808
0.1837807 | 457.7409
0.184981 | 458.8972
0.1861851 | 460.0612
0.1873854 | 461.2175
0.1883889 | 462.3933
0.1893932 | 463.5736
0.1905935 | 464.7689
0.1915969 | 465.9642
0.1927972 | 467.1869
0.1936019 | 468.3822
0.1946034 | 469.5775
0.195605 | 470.7611
0.1964077 | 471.9798
0.1972085 | 473.1673
0.1982101 | 474.3587
0.1990128 | 475.554
0.1998137 | 476.7337
0.2006164 | 477.8978
0.2012175 | 479.0736
0.2020184 | 480.2689
0.2028192 | 481.4447
0.203622 | 482.6205
0.2042231 | 483.7884
0.2050239 | 484.9212
0.2058267 | 486.0306
0.2066275 | 487.1556
0.2072286 | 488.2806
0.2082302 | 489.4173
0.209032 | 490.5814
0.2098347 | 491.7533
0.2108362 | 492.9447
0.211639 | 494.1244
0.2128393 | 495.3158
0.2138427 | 496.515
0.2148443 | 497.722
0.2160484 | 498.9134
0.2172487 | 500.1205
0.2184528 | 501.304
0.2198557 | 502.472
0.221056 | 503.6165
0.2222602 | 504.7611
0.2234605 | 505.8978
0.2246646 | 507.0189
0.2258687 | 508.1283
0.227069 | 509.2455
0.2280706 | 510.3314
0.2292747 | 511.433
0.2302762 | 512.5267
0.2312778 | 513.6478
0.2322793 | 514.7767
0.2332827 | 515.9407
0.2342843 | 517.1087
0.2352858 | 518.2806
0.2362892 | 519.4485
0.2368913 | 520.597
0.2382942 | 521.7259
0.2390951 | 522.8548
0.2396971 | 523.9681
0.240498 | 525.0814
0.2413007 | 526.1985
0.2421016 | 527.3275
0.2427036 | 528.4368
0.2435045 | 529.5618
0.2443053 | 530.6751
0.2451081 | 531.7962
0.2459089 | 532.9173
0.2467116 | 534.015
0.2475125 | 535.0735
0.2481146 | 536.1439
0.2489154 | 537.1946
0.2499169 | 538.222
0.2507197 | 539.2728
0.2515205 | 540.3704
0.252524 | 541.4603
0.2537243 | 542.5657
0.2547277 | 543.679
0.2557293 | 544.7806
0.2569334 | 545.8743
0.2581356 | 546.9642
0.2593359 | 548.0423
0.26054 | 549.136
0.2617403 | 550.2298
0.2627438 | 551.2923
0.2641467 | 552.3626
0.2651482 | 553.4329
0.2663524 | 554.4876
0.2675527 | 555.5345
0.2685561 | 556.5775
0.2695595 | 557.5814
0.2709624 | 559.0345
0.2723654 | 560.4837
0.2735676 | 561.9564
0.2745691 | 562.9642
0.2753699 | 563.9993
0.2761727 | 565.0306
0.2769735 | 566.0618
0.2777763 | 567.1165
0.2785771 | 568.1517
0.2793799 | 569.1868
0.279981 | 570.2142
0.2807818 | 571.2376
0.2813839 | 572.2454
0.2821847 | 573.2689
0.2827868 | 574.2708
0.2835876 | 575.2708
0.2841897 | 576.2747
0.2851903 | 577.7728
0.2863944 | 579.263
0.287395 | 580.7357
0.2883984 | 582.2005
0.2896006 | 583.64
0.2908029 | 585.1165
0.2920051 | 586.6068
0.2930066 | 587.6263
0.2938094 | 588.636
0.2948109 | 589.6595
0.2958124 | 590.6634
0.2970166 | 591.6868
0.2980162 | 592.7181
0.2990196 | 593.7493
0.3002199 | 594.765
0.3014241 | 595.7923
0.3024256 | 596.8196
0.3036297 | 597.8392
0.3046312 | 598.8548
0.3058315 | 599.9017
0.3068369 | 600.9329
0.3080372 | 601.9485
0.309442 | 603.4388
0.3108449 | 604.8841
0.3122478 | 606.3509
0.3132475 | 607.3568
0.3140502 | 608.3802
0.314853 | 609.4153
0.3156548 | 610.4583
0.3166563 | 611.5208
0.317459 | 612.556
0.3182599 | 613.6028
0.3188619 | 614.6575
0.3196628 | 615.7044
0.3204636 | 616.7474
0.3212664 | 617.8138
0.3218665 | 618.8489
0.3226693 | 619.8958
0.3232694 | 620.9193
0.3240722 | 621.9505
0.3246724 | 622.9739
0.3254751 | 624.0091
0.3262759 | 625.0208
0.3268771 | 626.0325
0.3276798 | 627.0403
0.3286823 | 628.5208
0.3294831 | 629.5286
0.330284 | 630.5364
0.3310867 | 631.5638
0.3320883 | 632.5833
0.3330898 | 633.6302
0.3338925 | 634.6614
0.3350928 | 635.7239
0.3360963 | 636.7552
0.3370997 | 637.7982
0.3383 | 638.8177
0.3393035 | 639.8411
0.3405038 | 640.8411
0.3415072 | 641.8724
0.3427114 | 642.8724
0.3439117 | 643.8802
0.3449151 | 644.8841
0.3461154 | 645.888
0.347719 | 647.3431
0.3493226 | 648.8138
0.3507255 | 650.2513
0.3519296 | 651.6771
0.3533325 | 653.1321
0.3545348 | 654.6204
0.3555363 | 655.6282
0.356339 | 656.6634
0.3571399 | 657.6829
0.3579426 | 658.6907
0.3587435 | 659.6985
0.3595462 | 660.7142
0.3605468 | 662.2122
0.3613496 | 663.2181
0.3623511 | 664.7044
0.3633526 | 666.1634
0.3643561 | 667.636
0.3653566 | 669.0814
0.3663601 | 670.4759
0.3673626 | 671.847
0.3683641 | 673.1927
0.3695663 | 674.5794
0.3707685 | 676.0013
0.3719707 | 677.4505
0.3733737 | 678.9056
0.3745759 | 680.3607
0.3761795 | 681.7845
0.3775824 | 683.1888
0.379186 | 684.5892
0.3807876 | 685.9603
0.3821925 | 687.3177
0.3837942 | 688.6732
0.385199 | 690.0032
0.3868007 | 691.3235
0.3882036 | 692.6028
0.3896065 | 693.8763
0.3908106 | 695.1927
0.3922116 | 696.5501
0.3934157 | 697.9505
0.3946179 | 699.3372
0.3958202 | 700.6985
0.3968236 | 702.0384
0.3980258 | 703.3646
0.3990273 | 704.7318
0.4000289 | 706.1107
0.4010314 | 707.4837
0.4018341 | 708.8275
0.4028347 | 710.138
0.4036374 | 711.431
0.4046399 | 712.7103
0.4054408 | 713.9778
0.4064423 | 715.2864
0.4074457 | 716.6321
0.4084463 | 718.0032
0.4094498 | 719.3685
0.4106525 | 720.7448
0.4118547 | 722.1003
0.4132576 | 723.4362
0.4144599 | 724.7565
0.4156621 | 726.1003
0.4172657 | 727.4577
0.4188673 | 728.8268
0.4202703 | 730.1393
0.4216751 | 731.4011
0.423078 | 732.6589
0.4246797 | 733.9265
0.4260826 | 735.278
0.4276862 | 736.653
0.4290891 | 738.0515
0.430492 | 739.444
0.4318949 | 740.7956
0.433099 | 742.1511
0.4343012 | 743.4577
0.4355034 | 744.7624
0.4365059 | 746.0417
0.4375065 | 747.3425
0.4387106 | 748.6393
0.4395115 | 749.9362
0.440513 | 751.1901
0.4415164 | 752.4265
0.4423182 | 753.6882
0.4431191 | 754.9675
0.4441206 | 756.2682
0.4449234 | 757.5749
0.4459249 | 758.8483
0.4469264 | 760.1511
0.4479289 | 761.4421
0.4489304 | 762.739
0.4499329 | 764.028
0.4509345 | 765.3132
0.4521386 | 766.5905
0.4533408 | 767.8347
0.454543 | 769.0554
0.4557443 | 770.2194
0.4569484 | 771.3679
0.4581506 | 772.571
0.4595535 | 773.7819
0.4609564 | 775.0534
0.46256 | 776.2917
0.463961 | 777.5886
0.4655627 | 778.8483
0.4667688 | 780.1374
0.4683704 | 781.3757
0.4695746 | 782.6022
0.4707768 | 783.7975
0.471979 | 784.9948
0.4729815 | 786.2057
0.4741837 | 787.3698
0.4751852 | 788.5436
0.4761877 | 789.6686
0.4771893 | 790.86
0.4781917 | 792.0671
0.4789935 | 793.321
0.479996 | 794.5671
0.4809985 | 795.8054
0.4817984 | 796.9929
0.4826002 | 798.1589
0.4834029 | 799.319
0.4842047 | 800.4753
0.4850065 | 801.6257
0.4858083 | 802.778
0.4868089 | 803.9284
0.4876107 | 805.0397
0.4884135 | 806.0964
0.4892153 | 807.1569
0.4900171 | 808.2331
0.4910186 | 809.3444
0.4920211 | 810.487
0.4930216 | 811.6237
0.4942258 | 812.7663
0.4952264 | 813.905
0.4964305 | 815.0339
0.4976327 | 816.1647
0.4988349 | 817.2429
0.5000371 | 818.3249
0.5012394 | 819.3815
0.5024416 | 820.4186
0.5036438 | 821.4225
0.5050477 | 822.7077
0.5066512 | 824.0163
0.5082548 | 825.3561
0.5092564 | 826.4225
0.5104586 | 827.5104
0.5114601 | 828.5925
0.5124636 | 829.6374
0.5134651 | 830.6569
0.5144666 | 831.6784
0.5152694 | 832.6862
0.5160712 | 833.694
0.516873 | 834.6979
0.5180752 | 835.985
0.518877 | 837.2272
0.5198785 | 838.4538
0.520881 | 839.7448
0.5218816 | 841.0632
0.5226843 | 842.3776
0.5236868 | 843.6725
0.5244886 | 844.9694
0.5254901 | 846.2663
0.5262919 | 847.5358
0.5272944 | 848.7468
0.528295 | 849.9245
0.5290977 | 851.0515
0.5301002 | 852.1608
0.5311008 | 853.2878
0.5321042 | 854.5163
0.5333065 | 855.7975
0.5347084 | 857.069
0.5359125 | 858.3288
0.5373155 | 859.5847
0.5387184 | 860.8229
0.5401213 | 862.0495
0.5415242 | 863.237
0.5429271 | 864.4011
0.5441293 | 865.5378
0.5455322 | 866.737
0.5471358 | 868.0007
0.548338 | 869.2643
0.5497409 | 870.528
0.5511438 | 871.778
0.5523451 | 872.9733
0.5533485 | 874.194
0.5545508 | 875.4128
0.5555532 | 876.6452
0.5565548 | 877.7858
0.5575573 | 878.8757
0.558359 | 880.0222
0.5593606 | 881.2233
0.5601624 | 882.4499
0.5611649 | 883.696
0.5619657 | 884.8815
0.5627675 | 886.0768
0.5635693 | 887.239
0.5643711 | 888.3464
0.5651726 | 889.4265
0.5659744 | 890.4636
0.5667762 | 891.4968
0.5677787 | 892.7556
0.5685795 | 893.8493
0.569581 | 894.9821
0.5703838 | 896.1247
0.5713853 | 897.195
0.5721871 | 898.2614
0.5731893 | 899.2972
0.5741917 | 900.3461
0.5755946 | 901.5853
0.5767969 | 902.7474
0.5779991 | 903.9535
0.5796017 | 905.2103
0.5808039 | 906.2113
0.5818074 | 907.2308
0.5830096 | 908.2445
0.5842128 | 909.2621
0.585415 | 910.266
0.5868179 | 911.4926
0.5882208 | 912.6791
0.589423 | 913.7797
0.5906252 | 914.8744
0.5918284 | 916.0853
0.5926302 | 917.0912
0.5938324 | 918.3246
0.5950346 | 919.5297
0.5960371 | 920.6947
0.5970387 | 921.809
0.5978407 | 922.8802
0.5986421 | 923.889
0.5994438 | 924.9008
0.6004462 | 926.0052
0.6012474 | 927.1283
0.6020497 | 928.222
0.6028507 | 929.3217
0.6034527 | 930.3744
0.6042538 | 931.3978
0.6050561 | 932.5345
0.6058578 | 933.5853
0.6068592 | 934.724
0.6076615 | 935.8861
0.6086635 | 937.0492
0.6096655 | 938.2386
0.6106669 | 939.4056
0.611669 | 940.474
0.6126715 | 941.6107
0.6138736 | 942.7709
0.6150764 | 943.9047
0.6162786 | 945.0824
0.6176815 | 946.1742
0.6188846 | 947.2025
0.6202876 | 948.3578
0.6214895 | 949.3773
0.6228924 | 950.4857
0.6240956 | 951.5052
0.625498 | 952.6244
0.6269009 | 953.7435
0.6283038 | 954.8529
0.6295062 | 955.9252
0.6307087 | 956.9393
0.6319118 | 958.0887
0.632914 | 959.1884
0.634116 | 960.1932
0.6351178 | 961.2548
0.6361206 | 962.3534
0.6373226 | 963.4984
0.6381247 | 964.5306
0.6391261 | 965.5853
0.6399285 | 966.6522
0.6409306 | 967.746
0.641932 | 968.8715
0.6427336 | 969.9354
0.643536 | 970.995
0.6445376 | 972.0399
0.6451393 | 972.8295
0.6459403 | 973.7777
0.6467426 | 974.809
0.6475443 | 975.7362
0.6485457 | 976.546
0.6491477 | 977.3197
0.6501497 | 978.3632
0.6511511 | 979.2587
0.6521534 | 980.0184
0.6527551 | 980.7139
0.6537572 | 981.502
0.6549593 | 982.4029
0.6559611 | 983.2037
0.6567634 | 983.7828
0.6575651 | 984.3001
0.6587669 | 985.0984
0.659769 | 985.8279
0.6607717 | 986.4959
0.6615734 | 986.9835
0.6625755 | 987.6907
0.6635776 | 988.3668
0.6647794 | 989.0594
0.665581 | 989.5103
0.666183 | 989.9764
0.6673855 | 990.743
0.6683869 | 991.4249
0.6691885 | 991.9012
0.6697898 | 992.272
0.6705922 | 992.8441
0.6713938 | 993.419
0.6721954 | 993.8985
0.6725963 | 994.2117
0.6731976 | 994.5386
0.6739985 | 995.0872
0.6746005 | 995.5942
0.6752011 | 995.9338
0.6754022 | 996.0699
0.6762031 | 996.5817
0.6768051 | 997.0763
0.6772059 | 997.4218
0.6776067 | 997.6583
0.6780075 | 997.9404
0.6786088 | 998.322
0.6792094 | 998.7122
0.6796109 | 999.0488
0.6800117 | 999.1937
0.6806129 | 999.6037
0.6810138 | 999.9682
0.6814146 | 1000.24
0.6818155 | 1000.334
0.6822156 | 1000.627
0.6826171 | 1001.042
0.6830179 | 1001.289
0.6834188 | 1001.494
0.6836192 | 1001.527
0.68402 | 1001.805
0.6844209 | 1002.144
0.684821 | 1002.297
0.6850221 | 1002.352
0.6854222 | 1002.605
0.6858238 | 1002.917
0.6860242 | 1003.089
0.686425 | 1003.2
0.6866254 | 1003.275
0.6870262 | 1003.548
0.6874271 | 1003.808
0.6878279 | 1003.946
0.6880284 | 1003.892
0.6884285 | 1004.001
0.6886296 | 1004.241
0.6890304 | 1004.436
0.6894313 | 1004.41
0.6896317 | 1004.498
0.6900325 | 1004.786
0.6904334 | 1004.929
0.6908342 | 1004.999
0.6910346 | 1004.871
0.6914354 | 1005.042
0.6918355 | 1005.256
0.6922371 | 1005.382
0.6924375 | 1005.251
0.6926379 | 1005.245
0.6930388 | 1005.424
0.6934396 | 1005.477
0.6938397 | 1005.427
0.6938404 | 1005.284
0.6944417 | 1005.427
0.6946421 | 1005.505
0.6950429 | 1005.456
0.6952433 | 1005.288
0.6954437 | 1005.21
0.6958446 | 1005.268
0.6962454 | 1005.348
0.6966463 | 1005.243
0.6966463 | 1004.997
0.6972475 | 1005.133
0.6976483 | 1005.212
0.6980492 | 1005.17
0.6982496 | 1004.968
0.6986504 | 1005.024
0.6990512 | 1005.023
0.6994514 | 1005.015
0.6996525 | 1004.828
0.6996525 | 1004.53
0.7000533 | 1004.542
0.7004541 | 1004.534
0.700855 | 1004.409
0.700855 | 1004.127
0.7012558 | 1004.1
0.7016567 | 1004.171
0.7020575 | 1004.154
0.7024576 | 1004.085
0.7026587 | 1003.976
0.7030596 | 1003.996
0.7034604 | 1004.024
0.7038612 | 1003.91
0.7038612 | 1003.59
0.7042614 | 1003.519
0.7046622 | 1003.544
0.7048633 | 1003.423
0.7050637 | 1003.136
0.7052642 | 1002.915
0.7056643 | 1002.878
0.7060651 | 1002.886
0.7062662 | 1002.75
0.7064666 | 1002.511
0.7068674 | 1002.5
0.7072683 | 1002.474
0.7074687 | 1002.288
0.7076691 | 1002.061
0.7078695 | 1001.903
0.7082704 | 1001.884
0.7086712 | 1001.82
0.7088716 | 1001.648
0.7088716 | 1001.321
0.7092724 | 1001.229
0.7094729 | 1001.192
0.7098737 | 1001.08
0.7100741 | 1000.78
0.7102738 | 1000.714
0.7106754 | 1000.754
0.7108758 | 1000.664
0.7110762 | 1000.382
0.7110762 | 1000.045
0.711477 | 999.9851
0.7116775 | 999.8196
0.7118778 | 999.604
0.7118778 | 999.1956
0.7120776 | 998.9384
0.7122787 | 998.8307
0.7124791 | 998.6707
0.7126795 | 998.3317
0.7126795 | 998.0707
0.7128799 | 997.9647
0.7130804 | 997.7824
0.7136816 | 997.5185
0.7136816 | 997.148
0.713882 | 996.9922
0.7140824 | 996.8582
0.7142829 | 996.7332
0.7144833 | 996.379
0.7144833 | 996.0364
0.7146837 | 995.9609
0.7148841 | 995.8671
0.7150845 | 995.6714
0.7152849 | 995.2954
0.7154853 | 995.227
0.7158855 | 995.054
0.7158862 | 994.8729
0.7160866 | 994.5235
0.7160866 | 994.1985
0.716287 | 994.084
0.7166871 | 993.9421
0.7166879 | 993.645
0.7166879 | 993.1381
0.7168882 | 992.892
0.7170887 | 992.6879
0.7172884 | 992.4131
0.7172891 | 991.9864
0.7172891 | 991.6607
0.7174895 | 991.4571
0.7176899 | 991.2073
0.7176899 | 990.8286
0.7178904 | 990.3469
0.7178904 | 990.204
0.7182905 | 990.0374
0.7182911 | 989.7108
0.7182911 | 989.1874
0.7184916 | 988.8818
0.718692 | 988.6219
0.718692 | 988.3295
0.7188924 | 987.9735
0.7188924 | 987.5242
0.7190928 | 987.3594
0.7192933 | 987.106
0.7194937 | 986.775
0.7194937 | 986.2188
0.7196934 | 985.9971
0.7196941 | 985.782
0.7198945 | 985.4064
0.7198945 | 984.985
0.7198945 | 984.4655
0.7200949 | 984.1393
0.7202953 | 983.7655
0.7202953 | 983.4365
0.7202953 | 982.8481
0.7202953 | 982.4845
0.7204957 | 982.184
0.7206962 | 981.7679
0.7206962 | 981.2531
0.7206962 | 980.7369
0.7206962 | 980.3953
0.7208966 | 980.0693
0.7208966 | 979.6313
0.721097 | 979.0532
0.721097 | 978.6761
0.721097 | 978.2958
0.7212974 | 977.9183
0.7212974 | 977.3668
0.7212974 | 976.9763
0.7212974 | 976.7346
0.7214979 | 976.3824
0.7216982 | 975.9506
0.7216982 | 975.4926
0.721898 | 975.2405
0.7218986 | 974.9902
0.7220991 | 974.6078
0.7220991 | 974.0782
0.7222988 | 973.6429
0.7222995 | 973.3877
0.7224999 | 973.0234375
0.7224999 | 972.5393
0.7224999 | 972.0269
0.7229008 | 971.7907
0.7231012 | 971.5045
0.7231012 | 971.0567
0.7231012 | 970.5611
0.7233016 | 970.221
0.723502 | 969.9935
0.7237024 | 969.7195
0.7239028 | 969.2075
0.7239028 | 968.6382
0.7241032 | 968.3752
0.7243037 | 968.0477
0.7243037 | 967.6405
0.7243037 | 967.1034
0.7245041 | 966.7665
0.7249049 | 966.513
0.7251046 | 966.1855
0.7251053 | 965.7602
0.7253057 | 965.3189
0.7255061 | 965.1567
0.7259063 | 965.0082
0.725907 | 964.6223
0.7261074 | 964.1091
0.7263078 | 963.8758
0.7267086 | 963.677
0.726909 | 963.4167
0.7271095 | 962.9862
0.7273099 | 962.6499
0.7275103 | 962.4176
0.7279112 | 962.1293
0.7281116 | 961.7628
0.728312 | 961.2714
0.7285124 | 960.9924
0.7289132 | 960.8135
0.7291136 | 960.5145
0.7295138 | 960.0013
0.7297149 | 959.6993
0.730115 | 959.4613
0.7303161 | 959.1528
0.730717 | 958.7993
0.7309174 | 958.3051
0.7313182 | 958.0704
0.731719 | 957.8307
0.7321192 | 957.4843
0.7321199 | 956.8825
0.7325207 | 956.5104
0.7329216 | 956.2834
0.7335228 | 955.8771
0.7339236 | 955.4357
0.734124 | 954.9499
0.7347253 | 954.6805
0.7351261 | 954.4099
0.7357274 | 954.1187
0.7359278 | 953.5504
0.7363286 | 953.2081
0.7369299 | 952.9034
0.7373307 | 952.5045
0.7377315 | 951.963
0.7381317 | 951.4689
0.7385332 | 951.1925
0.7391345 | 950.853
0.7395353 | 950.4215
0.7397357 | 949.8544
0.7403369 | 949.4655
0.7409375 | 949.1812
0.7415387 | 948.8491
0.7417398 | 948.302
0.7421407 | 947.8546
0.7429416 | 947.6531
0.7435429 | 947.2495
0.7439444 | 946.7498
0.7443446 | 946.1323
0.7449458 | 945.8228
0.7453473 | 945.4506
0.7459486 | 945.0865
0.7463494 | 944.5157
0.7467496 | 943.9554
0.7473515 | 943.6526
0.7477524 | 943.3103
0.7483536 | 942.8781
0.7487537 | 942.3038
0.7493557 | 942.0955
0.7499562 | 941.7567
0.7503577 | 941.3235
0.7507586 | 940.794
0.7511594 | 940.3693
0.75176 | 940.0331
0.7521615 | 939.7437
0.7527628 | 939.2906
0.7529631 | 938.7247
0.7535644 | 938.4666
0.7541657 | 938.2091
0.7545665 | 937.7853
0.7549673 | 937.2982
0.7555686 | 937.0396
0.7561691 | 936.7707
0.7565706 | 936.4488
0.7571712 | 936.0445
0.7573723 | 935.5372
0.7579735 | 935.3159
0.7585748 | 935.0945
0.7589756 | 934.6363
0.7591761 | 934.0396
0.7597766 | 933.7371
0.7601781 | 933.4929
0.7607787 | 933.1711
0.7611795 | 932.7309
0.7615804 | 932.3293
0.7619819 | 932.1047
0.7625824 | 931.8173
0.7629839 | 931.4199
0.7631844 | 930.8325
0.7637856 | 930.5168
0.7641865 | 930.2333
0.7645873 | 929.8803
0.7649881 | 929.3124
0.765389 | 928.852
0.7659895 | 928.5318
0.7663903 | 928.0904
0.7667919 | 927.7106
0.7671927 | 927.2263
0.7675935 | 926.8598
0.7681948 | 926.5812
0.7687954 | 926.1778
0.7689965 | 925.5887
0.7695977 | 925.1468
0.7701983 | 924.9315
0.7705998 | 924.4388
0.771201 | 924.0218
0.7716018 | 923.4571
0.7722031 | 923.0914
0.7728043 | 922.7739
0.7736053 | 922.4389
0.7740069 | 921.892
0.7748078 | 921.5757
0.7756095 | 921.3518
0.7764112 | 921.0299
0.7770131 | 920.5756
0.7776144 | 920.0492
0.778416 | 919.799
0.7794174 | 919.463
0.7810211 | 918.986
0.7814218 | 918.3519
0.7822235 | 917.8907
0.7830252 | 917.5948
0.7838265 | 917.2614
0.7846282 | 916.8134
0.7852295 | 916.3367
0.7862322 | 916.178
0.7872336 | 915.8521
0.7880353 | 915.4542
0.7886366 | 914.8614
0.7894389 | 914.5875
0.7904403 | 914.2346
0.7912419 | 913.9197
0.7918439 | 913.3951
0.7922447 | 912.8304
0.7930464 | 912.5141
0.7938473 | 912.1605
0.7944493 | 911.7278
0.7950499 | 911.189
0.7958515 | 911.0024
0.7964534 | 910.7197
0.7972544 | 910.2952
0.7978557 | 909.7788
0.7984569 | 909.3956
0.7990588 | 909.1477
0.7998598 | 908.8569
0.8004611 | 908.3722
0.8008619 | 907.7135
0.8014632 | 907.3306
0.8020644 | 907.0072
0.8026657 | 906.4991
0.8030672 | 905.9286
0.8036677 | 905.5726
0.804269 | 905.2227
0.8046705 | 904.823
0.8052718 | 904.3743
0.8056726 | 903.7419
0.8064742 | 903.4127
0.8070755 | 903.0605
0.8076767 | 902.6218
0.8080776 | 901.9246
0.8088785 | 901.5134
0.8094805 | 901.2051
0.8100817 | 900.8289
0.8108834 | 900.3999
0.8114847 | 899.9131
0.8122863 | 899.7108
0.8132877 | 899.4273
0.81409 | 899.0812
0.8148911 | 898.5466
0.8158931 | 898.2433
0.8168952 | 898.0203
0.817898 | 897.7523
0.8188993 | 897.2577
0.8197017 | 896.842
0.8209042 | 896.5643
0.822106 | 896.1895
0.8231088 | 895.804
0.8239104 | 895.2654
0.8251122 | 894.9918
0.826115 | 894.7148
0.8273175 | 894.3378
0.8283189 | 893.8275
0.8293213 | 893.4445
0.8305238 | 893.273
0.8313258 | 892.9694
0.8323279 | 892.5849
0.8331296 | 892.1242
0.834131 | 891.8193
0.8349333 | 891.5041
0.8359347 | 891.2247
0.8365367 | 890.7147
0.8375383 | 890.2902
0.8383397 | 890.0418
0.8389416 | 889.7059
0.8397433 | 889.2249
0.8403445 | 888.7667
0.8411462 | 888.5424
0.8419479 | 888.2346
0.8425491 | 887.8938
0.8433501 | 887.3416
0.8439514 | 886.974
0.8447533 | 886.6534
0.8453549 | 886.3618
0.846156 | 885.8667
0.8467572 | 885.3484
0.8475589 | 885.1329
0.8483605 | 884.8531
0.8489624 | 884.4377
0.8495637 | 883.8327
0.8503653 | 883.4892
0.8513667 | 883.2137
0.8521684 | 882.8212
0.8529708 | 882.2904
0.853572 | 881.7147
0.8545741 | 881.3998
0.8557759 | 881.0991
0.8567783 | 880.6941
0.8575797 | 880.0776
0.8587822 | 879.8006
0.8597849 | 879.503
0.8609868 | 879.0601
0.8617891 | 878.5616
0.8629909 | 878.086
0.8639937 | 877.7831
0.8653959 | 877.53
0.8665984 | 877.1565
0.8674007 | 876.6015625
0.8686025 | 876.2635
0.8696053 | 875.9565
0.8706074 | 875.5158
0.871409 | 874.9609
0.8724105 | 874.4981
0.8734125 | 874.1638
0.8742142 | 873.7292
0.8750165 | 873.2929
0.8756178 | 872.6972
0.8766192 | 872.3433
0.8774215 | 872.0663
0.8782232 | 871.6784
0.8790241 | 871.0822
0.8796261 | 870.676
0.8804278 | 870.3749
0.8812287 | 870.001
0.8818307 | 869.5482
0.8824319 | 869.0189
0.8832336 | 868.7773
0.8840346 | 868.4003
0.8846365 | 868.0248
0.8852378 | 867.4492
0.8860387 | 867.029
0.8868404 | 866.7381
0.8874423 | 866.3167
0.8882433 | 865.8135
0.8888446 | 865.2874
0.8896469 | 865.0029
0.8904486 | 864.641
0.8912502 | 864.2355
0.8920512 | 863.6476
0.8930536 | 863.3138
0.8938557 | 863.0396
0.8948577 | 862.6799
0.8956594 | 862.0867
0.8966615 | 861.6349
0.897864 | 861.3855
0.8990665 | 861.1049
0.9002683 | 860.7659
0.901271 | 860.3066
0.9026735 | 860.0214
0.9038765 | 859.8238
0.9052786 | 859.6193
0.9064812 | 859.2949
0.9074839 | 858.8802
0.9088864 | 858.7198
0.9100887 | 858.4642
0.9110907 | 857.9904
0.9118924 | 857.5031
0.9128952 | 857.2433
0.9138973 | 856.9508
0.9148987 | 856.6238
0.9157003 | 856.0642
0.916502 | 855.6033
0.9173044 | 855.3239
0.9183057 | 855.0822
0.9191074 | 854.7021
0.9197093 | 854.1957
0.9207114 | 854.0001
0.9215124 | 853.7328
0.922314 | 853.3513
0.9227155 | 852.8394
0.9235172 | 852.5099
0.9243182 | 852.1517
0.9251198 | 851.7933
0.9257218 | 851.3368
0.926323 | 850.817
0.9271247 | 850.557
0.9279264 | 850.2927
0.9287281 | 849.957
0.9293293 | 849.4473
0.9303313 | 849.2211
0.9313328 | 849.0073
0.9321351 | 848.6875
0.9331365 | 848.2761
0.9339382 | 847.8035
0.934941 | 847.5165
0.9361428 | 847.3026
0.9371455 | 846.9387
0.9381469 | 846.3903
0.9391497 | 846.0142
0.9405519 | 845.7698
0.9417544 | 845.4311
0.9427572 | 844.9875
0.943959 | 844.5961
0.9451621 | 844.3875
0.9465649 | 844.0214
0.9477672 | 843.6528
0.9485685 | 843.1154
0.9497713 | 842.7864
0.9507738 | 842.4473
0.9517759 | 842.0506
0.9525776 | 841.4539
0.9533792 | 840.9547
0.9543806 | 840.6359
0.9553827 | 840.2958
0.9561844 | 839.8452
0.9567863 | 839.2978
0.9577877 | 839.0095
0.95859 | 838.7158
0.959391 | 838.3638
0.9599929 | 837.827
0.9607939 | 837.4078
0.9615956 | 837.1678
0.9623973 | 836.8175
0.9627988 | 836.3224
0.9634 | 835.7313
0.9642017 | 835.40625
0.9650027 | 835.0103
0.9656046 | 834.6025
0.9662059 | 834.0513
0.9668071 | 833.7167
0.9678085 | 833.4159
0.9684104 | 833.1045
0.9692114 | 832.5996
0.9698126 | 832.0583
0.970615 | 831.7302
0.9714166 | 831.4003
0.9722183 | 830.9352
0.9730193 | 830.3661
0.9738213 | 829.8754
0.9746233 | 829.5293
0.9756254 | 829.1622
0.976427 | 828.6244
0.9774285 | 828.0872
0.9784312 | 827.7881
0.979633 | 827.4053
0.9806351 | 826.8826
0.9814368 | 826.2914
0.9826395 | 825.9658
0.983642 | 825.6118
0.9846441 | 825.2377
0.9858462 | 824.6711
0.9866476 | 824.1376
0.9876497 | 823.7048
0.9888522 | 823.3548
0.9898549 | 822.878
0.9906562 | 822.3001
0.9916583 | 821.9981
0.9926601 | 821.7011
0.993262 | 821.2587
0.9940637 | 820.7253
0.9948653 | 820.3228
0.9958667 | 820.0771
0.9968688 | 819.7851
0.9974708 | 819.379
0.998072 | 818.7774
0.9988737 | 818.4521
0.9996753 | 818.0784
1.000277 | 817.6273
1.000878 | 816.9339
1.001479 | 816.5438
1.00228 | 816.174
1.002881 | 815.6826
1.003483 | 815.1381
1.003884 | 814.5724
1.004485 | 814.2851
1.005286 | 813.8871
1.005888 | 813.4748
1.006289 | 812.8469
1.00709 | 812.4006
1.007692 | 812.0726
1.008293 | 811.6194
1.009094 | 811.1382
1.009695 | 810.596
1.010297 | 810.2341
1.011098 | 809.7485
1.0117 | 809.2853
1.012302 | 808.6398
1.012903 | 808.1845
1.013904 | 807.8314
1.014706 | 807.3619
1.015308 | 806.7213
1.016109 | 806.1507
1.016911 | 805.7741
1.017913 | 805.3862
1.018915 | 804.9228
1.019517 | 804.3356
1.020519 | 803.888
1.02152 | 803.4227
1.022322 | 802.9061
1.023124 | 802.2664
1.023925 | 801.6866
1.024928 | 801.4214
1.02613 | 801.0435
1.026932 | 800.5342
1.027733 | 799.9227
1.028735 | 799.5762
1.029738 | 799.262
1.030539 | 798.858
1.03134 | 798.2994
1.032142 | 797.8528
1.032944 | 797.4869
1.033745 | 797.064
1.034347 | 796.4857
1.034948 | 795.8506
1.03575 | 795.5029
1.036351 | 795.0842
1.036953 | 794.5483
1.037554 | 793.9548
1.038355 | 793.5004
1.038957 | 793.1779
1.039558 | 792.8069
1.040359 | 792.398
1.040761 | 791.817
1.041362 | 791.5043
1.042163 | 791.1165
1.042564 | 790.5911
1.042965 | 789.9876
1.043566 | 789.6122
1.044168 | 789.2654
1.044769 | 788.8472
1.045369 | 788.3165
1.04577 | 787.7408
1.046372 | 787.3901
1.046974 | 787.0759
1.047575 | 786.6027
1.047976 | 785.9147
1.048577 | 785.4875
1.049178 | 785.0773
1.049779 | 784.5734
1.05018 | 783.8893
1.050581 | 783.2785
1.051182 | 782.8234
1.051783 | 782.3046
1.052384 | 781.7079
1.052786 | 780.956
1.053386 | 780.4894
1.053988 | 780.1176
1.054589 | 779.5795
1.055191 | 778.8949
1.055992 | 778.4443
1.056794 | 778.1139
1.057595 | 777.5902
1.058397 | 777.1173
1.058998 | 776.4926
1.0598 | 776.0975
1.060602 | 775.673
1.061404 | 775.1996
1.062204 | 774.4894
1.062806 | 774.0099
1.063808 | 773.6294
1.06461 | 773.1521
1.065412 | 772.657
1.066013 | 772.0684
1.067015 | 771.7211
1.067817 | 771.1779
1.068418 | 770.6176
1.069019 | 769.8998
1.069621 | 769.3492
1.070421 | 768.8531
1.071023 | 768.3148
1.071625 | 767.6725
1.072026 | 767.0109
1.072827 | 766.6022
1.073428 | 766.1573
1.07403 | 765.6395
1.07463 | 764.9882
1.075232 | 764.6204
1.075833 | 764.208
1.076435 | 763.6836
1.076835 | 763.0195
1.077236 | 762.3562
1.078038 | 761.9779
1.078639 | 761.4594
1.07904 | 760.8268
1.079241 | 760.1754
1.080041 | 759.7721
1.080443 | 759.3472
1.081044 | 758.8958
1.081445 | 758.3413
1.081846 | 757.7908
1.082447 | 757.3577
1.083048 | 756.9393
1.083449 | 756.3727
1.08365 | 755.653
1.08425 | 755.1466
1.084652 | 754.6981
1.085053 | 754.0787
1.085453 | 753.392
1.085854 | 752.8341
1.086255 | 752.379
1.086856 | 751.889
1.087257 | 751.3688
1.087658 | 750.7286
1.088259 | 750.397
1.08886 | 750.0477
1.089261 | 749.4957
1.089662 | 748.818
1.090263 | 748.3242
1.090864 | 747.9584
1.091265 | 747.4523
1.091867 | 746.8988
1.092268 | 746.2843
1.092869 | 745.8925
1.09347 | 745.4323
1.094071 | 745.0101
1.094672 | 744.4344
1.095474 | 744.1069
1.096275 | 743.7699
1.096876 | 743.3129
1.097478 | 742.7777
1.098079 | 742.2103
1.098881 | 741.8541
1.099683 | 741.3907
1.100284 | 740.8297
1.100685 | 740.1339
1.101486 | 739.6019
1.102288 | 739.1552
1.10289 | 738.6478
1.103491 | 738.0001
1.104092 | 737.4335
1.104894 | 737.0551
1.105495 | 736.4828
1.106096 | 735.8622
1.106497 | 735.0682
1.107098 | 734.4452
1.107499 | 733.7802
1.1081 | 733.111
1.108301 | 732.2765
1.108702 | 731.4435
1.109302 | 730.8324
1.109704 | 730.1766
1.110105 | 729.369
1.110305 | 728.5746
1.110906 | 728.0922
1.111307 | 727.4279
1.111908 | 726.7821
1.112109 | 726.0192
1.11251 | 725.3163
1.11291 | 724.7433
1.113511 | 724.1594
1.113712 | 723.321
1.113913 | 722.4792
1.114313 | 721.936
1.114714 | 721.331
1.115115 | 720.6469
1.115315 | 719.8832
1.115716 | 719.3391
1.116317 | 718.8061
1.116718 | 718.2433
1.116919 | 717.5349
1.117119 | 716.7116
1.11772 | 716.2243
1.118121 | 715.7077
1.118521 | 714.9855
1.118522 | 714.0803
1.118923 | 713.4106
1.119123 | 712.7614
1.119524 | 712.0803
1.119924 | 711.3298
1.120125 | 710.6452
1.120526 | 710.1489
1.120927 | 709.6149
1.121128 | 708.9807
1.121528 | 708.2531
1.121929 | 707.8348
1.12233 | 707.377
1.12273 | 706.8077
1.122931 | 706.1678
1.123331 | 705.4837
1.123532 | 704.9568
1.123933 | 704.4236
1.124334 | 703.8758
1.124334 | 703.0228
1.124735 | 702.5638
1.125136 | 702.0457
1.125537 | 701.3978
1.125737 | 700.6981
1.125937 | 700.2156
1.126538 | 699.7791
1.12694 | 699.3235
1.12714 | 698.7672
1.12754 | 698.0696
1.127941 | 697.5491
1.128342 | 697.0989
1.128543 | 696.5565
1.128943 | 695.8721
1.129144 | 695.3643
1.129745 | 694.9805
1.130146 | 694.5103
1.130347 | 693.8445
1.130547 | 693.1631
1.131148 | 692.7146
1.131349 | 692.1516
1.13175 | 691.4758
1.13195 | 690.6731
1.13215 | 689.958
1.132551 | 689.2771
1.132752 | 688.5852
1.132952 | 687.7234
1.133152 | 686.9907
1.133553 | 686.467
1.133953 | 685.8562
1.134155 | 685.1038
1.134355 | 684.2688
1.134555 | 683.6099
1.134956 | 682.9888
1.135357 | 682.3318
1.135557 | 681.5012
1.135758 | 680.71
1.136159 | 680.2036
1.136559 | 679.6365
1.13696 | 678.907
1.137161 | 678.092
1.137762 | 677.5576
1.137962 | 676.9019
1.138363 | 676.1685
1.138564 | 675.3569
1.138964 | 674.5723
1.139365 | 673.9905
1.139766 | 673.4575
1.140167 | 672.814
1.140567 | 672.0564
1.141168 | 671.6343
1.14177 | 671.1604
1.142171 | 670.6147
1.142571 | 669.9468
1.142772 | 669.3064
1.143173 | 668.5818
1.143573 | 667.8611
1.143774 | 667.0017
1.143774 | 666.1521
1.144376 | 665.552
1.144777 | 664.9209
1.145177 | 664.2148
1.145378 | 663.4434
1.145778 | 662.8037
1.14638 | 662.3513
1.14678 | 661.8027
1.147181 | 661.1003
1.147181 | 660.2566
1.147782 | 659.6833
1.147983 | 659.0347
1.148384 | 658.2852
1.148384 | 657.2368
1.148784 | 656.5498
1.148985 | 655.8506
1.148985 | 654.9316
1.149186 | 653.9907
1.149186 | 653.0688
1.149386 | 652.3208
1.149787 | 651.578125
1.149987 | 650.7822
1.149987 | 649.8037
1.150188 | 649.1133
1.150589 | 648.4851
1.150789 | 647.7234
1.150789 | 646.7815
1.150989 | 645.9661
1.15119 | 645.2283
1.15139 | 644.4211
1.151591 | 643.6321
1.151591 | 642.6531
1.151791 | 641.9045
1.151992 | 641.1987
1.152192 | 640.4282
1.152192 | 639.4272
1.152392 | 638.5967
1.152593 | 637.9119
1.152793 | 637.0657
1.152793 | 636.1223
1.152793 | 635.1741
1.152994 | 634.3796
1.152994 | 633.551
1.153194 | 632.7122
1.153194 | 631.7356
1.153194 | 630.8499
1.153394 | 630.1321
1.153595 | 629.2815
1.153595 | 628.321
1.153595 | 627.3015
1.153795 | 626.5271
1.153795 | 625.6252
1.153795 | 624.6458
1.153795 | 623.6208
1.153995 | 622.7014
1.153996 | 621.8425
1.153996 | 620.9568
1.153996 | 619.8449
1.153996 | 618.7468
1.153996 | 617.884
1.153996 | 616.9411
1.153996 | 615.8581
1.153996 | 614.819
1.153996 | 613.9367
1.153996 | 612.9362
1.153996 | 611.986
1.153996 | 611.0412
1.153996 | 610.0705
1.154196 | 609.3166
1.154396 | 608.5314
1.154396 | 607.5187
1.154196 | 606.426
1.154196 | 605.4763
1.154196 | 604.6071
1.154196 | 603.6569
1.154196 | 602.6252
1.154196 | 601.6315
1.154396 | 600.8215
1.154396 | 600.0016
1.154597 | 599.1345
1.154597 | 598.0905
1.154597 | 597.3652
1.154797 | 596.6628
1.154998 | 595.7971
1.154797 | 594.7433
1.154797 | 593.7355
1.154797 | 592.7946
1.154797 | 591.7873
1.154797 | 590.8224
1.154797 | 589.7658
1.154797 | 588.9211
1.154797 | 588.049
1.154797 | 587.1022
1.154797 | 586.0383
1.154797 | 585.0261
1.154797 | 584.2194
1.154797 | 583.2858
1.154797 | 582.2131
1.154597 | 581.1535
1.154597 | 580.0739
1.154597 | 579.1349
1.154597 | 578.176
1.154597 | 577.1672
1.154597 | 576.1061
1.154597 | 575.3659
1.154797 | 574.5558
1.154797 | 573.5837
1.154597 | 572.5212
1.154597 | 571.5338
1.154597 | 570.6529
1.154797 | 569.6959
1.154597 | 568.7227
1.154597 | 567.6802
1.154797 | 566.8414
1.154797 | 565.9825
1.154797 | 565.0826
1.154797 | 563.9952
1.154997 | 563.1573
1.154998 | 562.3257
1.154998 | 561.2984
1.154998 | 560.2549
1.154998 | 559.1964
1.154998 | 558.2725
1.154998 | 557.295
1.154998 | 556.2071
1.154798 | 555.1002
1.154797 | 554.0474
1.154797 | 553.0748
1.154797 | 552.0997
1.154797 | 551.064
1.154797 | 550.0294
1.154998 | 549.2549
1.154998 | 548.3463
1.154998 | 547.3682
1.154998 | 546.2667
1.154998 | 545.2471
1.154998 | 544.2535
1.155198 | 543.3282
1.155198 | 542.3096
1.155198 | 541.2061
1.155198 | 540.3834
1.155599 | 539.7681
1.155599 | 538.9703
1.155799 | 538.1143
1.156 | 537.3445
1.1562 | 536.6619
1.156401 | 535.8768
1.156601 | 534.994
1.156601 | 534.0628
1.156802 | 533.3702
1.157002 | 532.647
1.157402 | 531.919
1.157403 | 530.9464
1.157603 | 530.1451
1.157804 | 529.4649
1.158004 | 528.626
1.158204 | 527.8082
1.158204 | 526.9053
1.158605 | 526.1936
1.158805 | 525.5232
1.159006 | 524.7463
1.159006 | 523.8396
1.159207 | 523.1171875
1.159607 | 522.4485
1.159808 | 521.6794
1.159808 | 520.7063
1.160008 | 519.8201
1.160209 | 519.1672
1.160609 | 518.4492
1.160809 | 517.7334
1.16081 | 516.8755
1.161211 | 516.2048
1.161411 | 515.5691
1.161611 | 514.9026
1.161812 | 514.0662
1.162012 | 513.2791
1.162413 | 512.6675
1.162614 | 512.0254
1.162814 | 511.2256
1.162814 | 510.312
1.163014 | 509.6387
1.163215 | 508.9851
1.163415 | 508.3118
1.163616 | 507.542
1.163816 | 506.7612
1.164016 | 506.1494
1.164217 | 505.4275
1.164417 | 504.5349
1.164617 | 503.6501
1.164818 | 502.9998
1.165019 | 502.2927
1.165019 | 501.4885
1.165219 | 500.5686
1.165419 | 499.749
1.16562 | 499.0793
1.16582 | 498.4084
1.166021 | 497.6726
1.166021 | 496.7664
1.166422 | 496.1802
1.166622 | 495.6035
1.167023 | 494.8721
1.167023 | 494.0532
1.167223 | 493.394
1.167623 | 492.7368
1.167824 | 492.1086
1.168025 | 491.457
1.168225 | 490.6841
1.168626 | 490.0657
1.168826 | 489.4514
1.169027 | 488.7643
1.169227 | 487.9313
1.169428 | 487.319
1.169829 | 486.7094
1.170029 | 485.987
1.170229 | 485.2048
1.170429 | 484.4094
1.17063 | 483.801
1.17103 | 483.1804
1.171231 | 482.4206
1.171231 | 481.4841
1.171431 | 480.7121
1.171632 | 480.1491
1.172033 | 479.486
1.172234 | 478.7731
1.172434 | 478.1113
1.172835 | 477.5446
1.173035 | 476.894
1.173236 | 476.1411
1.173436 | 475.2602
1.173637 | 474.518
1.173837 | 473.8578
1.174238 | 473.1533
1.174438 | 472.2812
1.174438 | 471.5612
1.175039 | 470.9855
1.17524 | 470.34
1.17544 | 469.6391
1.175641 | 468.8671
1.176041 | 468.3359
1.176442 | 467.7736
1.176843 | 467.1894
1.177044 | 466.3622
1.177244 | 465.642
1.177645 | 465.1389
1.178045 | 464.4804
1.178246 | 463.6938
1.178246 | 462.894
1.178647 | 462.277
1.179048 | 461.6703
1.179248 | 461.0143
1.179449 | 460.238
1.179849 | 459.6161
1.18025 | 459.037
1.180651 | 458.4775
1.181052 | 457.7509
1.181052 | 456.9448
1.181653 | 456.4587
1.182254 | 455.9662
1.182455 | 455.2632
1.182655 | 454.5418
1.183056 | 453.9754
1.183456 | 453.4727
1.183858 | 453.0127
1.184259 | 452.385
1.184459 | 451.7415
1.18506 | 451.403
1.185461 | 450.943
1.185862 | 450.3878
1.186262 | 449.7826
1.186664 | 449.4746
1.187265 | 449.1449
1.187666 | 448.6982
1.188266 | 448.1696
1.188667 | 447.662
1.189268 | 447.3959
1.18967 | 447.118
1.190071 | 446.6211
1.190471 | 446.0308
1.190872 | 445.6898
1.191273 | 445.2436
1.191674 | 444.7338
1.192075 | 444.1059
1.192275 | 443.5597
1.192676 | 443.0753
1.192876 | 442.5143
1.193277 | 441.8964
1.193277 | 441.1801
1.193678 | 440.6623
1.194079 | 440.1994
1.19448 | 439.6566
1.19448 | 438.8813
1.194881 | 438.373
1.195081 | 437.81
1.195281 | 437.1562
1.195281 | 436.4486
1.195482 | 435.6811
1.195682 | 435.2067
1.195883 | 434.6347
1.196083 | 434.0619
1.196283 | 433.3188
1.196483 | 432.7863
1.196684 | 432.3749
1.197085 | 431.8656
1.197286 | 431.2973
1.197486 | 430.8411
1.197887 | 430.5036
1.198087 | 430.1263
1.198488 | 429.6678
1.198688 | 429.0379
1.198889 | 428.5656
1.19929 | 428.197
1.19949 | 427.6569
1.19969 | 427.0041
1.19969 | 426.3188
1.199891 | 425.9168
1.200091 | 425.3404
1.200292 | 424.7208
1.200292 | 424.0472
1.200693 | 423.6848
1.200893 | 423.2531
1.200893 | 422.6584
1.201094 | 421.9509
1.201094 | 421.2519
1.201294 | 420.8559
1.201494 | 420.4279
1.201695 | 419.8513
1.201695 | 419.2026
1.201895 | 418.7712
1.202096 | 418.2902
1.202296 | 417.7551
1.202296 | 417.1318
1.202496 | 416.5898
1.202697 | 416.1779
1.202897 | 415.7717
1.203098 | 415.2121
1.203098 | 414.5541
1.203298 | 414.2286
1.203498 | 413.8323
1.203699 | 413.377
1.203899 | 412.8482
1.204099 | 412.3409
1.2043 | 411.8851
1.2045 | 411.4588
1.204501 | 410.9571
1.204501 | 410.3372
1.204901 | 409.9986
1.205102 | 409.6295
1.205302 | 409.2183
1.205302 | 408.6426
1.205503 | 408.2475
1.205703 | 407.8856
1.205903 | 407.4395
1.206104 | 406.9297
1.206104 | 406.3868
1.206304 | 405.9788
1.206505 | 405.6111
1.206705 | 405.1221
1.206705 | 404.1207
1.206104 | 402.982
1.205503 | 401.9449
1.204902 | 400.7418
1.204101 | 399.5074
1.2035 | 398.2925
1.202898 | 397.105
1.202297 | 395.9578
1.201696 | 394.8406
1.201094 | 393.7546
1.200492 | 392.7156
1.199891 | 391.696
1.198891 | 390.2371
1.198089 | 388.8562
1.197287 | 387.53
1.196485 | 386.2625
1.195683 | 385.0457
1.195081 | 383.8816
1.19428 | 382.7664
1.193679 | 381.7097
1.192877 | 380.6726
1.192276 | 379.6628
1.191273 | 378.3894
1.190472 | 377.1511
1.18947 | 375.9753
1.188668 | 374.8425
1.187866 | 373.7722
1.187064 | 372.7253
1.186264 | 371.7136
1.185462 | 370.5232
1.184459 | 369.3757
1.183658 | 368.2283
1.182856 | 367.1531
1.182254 | 366.1267
1.181253 | 364.9314
1.180451 | 363.8083
1.179849 | 362.7244
1.179048 | 361.6716
1.178447 | 360.6335
1.177645 | 359.4968
1.177044 | 358.408
1.176443 | 357.3708
1.176041 | 356.3533
1.17544 | 355.2576
1.17484 | 354.2205
1.174438 | 353.1658
1.173838 | 352.0422
1.173437 | 350.9788
1.173036 | 349.948
1.172635 | 348.8459
1.172434 | 347.7761
1.172033 | 346.7551
1.171633 | 345.7668
1.171432 | 344.8337
1.171231 | 343.9138
1.171031 | 343.0398
1.170831 | 342.2
1.170631 | 341.7068
1.17063 | 341.6233
1.17063 | 341.5378

## C6_a
C6_a | C6_a
Standardweg | Standardkraft
% | N
0 | 5.202442
0 | 5.196422
0 | 5.206483
0 | 5.202719
0 | 5.216295
0 | 5.219608
-0.000200488 | 5.426273
-0.0006014639 | 5.679081
-0.001803979 | 6.008427
-0.003006908 | 6.422977
-0.004610399 | 6.924931
-0.006415064 | 7.544559
-0.008219729 | 8.193729
-0.01042427 | 8.810429
-0.01242998 | 9.422245
-0.01483432 | 9.890995
-0.01724057 | 10.34119
-0.01964604 | 11.01453
-0.02185249 | 11.35584
-0.02425875 | 11.77234
-0.02646138 | 12.13123
-0.02866974 | 12.47937
-0.03087428 | 13.05652
-0.03287997 | 13.70691
-0.03508525 | 14.8031
-0.03628832 | 15.82605
-0.03749043 | 16.90955
-0.03929523 | 18.01941
-0.03969662 | 19.1117
-0.03989643 | 20.12537
-0.04089955 | 21.12537
-0.04069975 | 22.17615
-0.0398978 | 23.26404
-0.03909516 | 24.31385
-0.03809286 | 25.41037
-0.03608812 | 26.4172
-0.03388358 | 27.21799
-0.03147829 | 27.86447
-0.02907299 | 28.53732
-0.02646502 | 29.23849
-0.0236582 | 29.94064
-0.0212529 | 30.4631
-0.01904645 | 30.9924
-0.01623963 | 31.69455
-0.01403509 | 32.42111
-0.01183055 | 33.15744
-0.009624097 | 34.08712
-0.007419558 | 35.00607
-0.005213107 | 35.92208
-0.002806853 | 36.99337
-0.0004034653 | 37.90158
0.001802986 | 38.82345
0.003808676 | 39.53732
0.006213975 | 40.45822
0.008420426 | 41.23751
0.01102457 | 42.02755
0.01383139 | 42.81369
0.01623669 | 43.40548
0.01864199 | 43.98068
0.02124996 | 44.54806
0.02365526 | 45.13205
0.02586171 | 45.72873
0.02826701 | 46.52462
0.0302727 | 47.29904
0.03247724 | 48.0383
0.03488254 | 48.96701
0.03688823 | 49.73458
0.03909277 | 50.51876
0.04129922 | 51.29708
0.04350376 | 52.09494
0.04590906 | 52.89279
0.04851703 | 53.68576
0.05071966 | 54.28439
0.05292611 | 54.87619
0.05533141 | 55.45822
0.05813822 | 56.03146
0.06094504 | 56.6047
0.06335417 | 57.18966
0.06575947 | 57.78634
0.06836362 | 58.60177
0.07076892 | 59.40451
0.07297537 | 60.21896
0.07518182 | 61.01779
0.07738636 | 61.82541
0.0795909 | 62.62912
0.08179543 | 63.42501
0.08420456 | 64.21115
0.0864091 | 65.01682
0.08901324 | 65.81467
0.09121969 | 66.40842
0.09362499 | 67.0051
0.09623297 | 67.61154
0.09923863 | 68.23166
0.1020455 | 68.83615
0.1044508 | 69.45236
0.1068599 | 70.06857
0.109464 | 70.90842
0.1116686 | 71.73752
0.1138769 | 72.55197
0.1164811 | 73.54416
0.1184868 | 74.33713
0.1206913 | 75.12228
0.1228958 | 75.94357
0.125305 | 76.76096
0.1277103 | 77.58322
0.1303144 | 78.41232
0.1327197 | 79.02072
0.1353277 | 79.63791
0.1383333 | 80.24631
0.141339 | 80.84103
0.1441497 | 81.44553
0.146555 | 82.04807
0.1491629 | 82.84299
0.1517671 | 83.64279
0.1539735 | 84.44455
0.1559792 | 85.26877
0.1583845 | 86.10764
0.1611913 | 86.94748
0.1635966 | 87.77756
0.1660019 | 88.59592
0.1686099 | 89.42502
0.1710152 | 90.04807
0.1736194 | 90.67502
0.1764262 | 91.29904
0.1794318 | 91.89865
0.1824413 | 92.49045
0.1848466 | 93.05978
0.1870531 | 93.66623
0.1898599 | 94.51291
0.1922652 | 95.37424
0.1946705 | 96.22775
0.196877 | 97.08322
0.1992822 | 97.93771
0.2016875 | 98.79025
0.2036952 | 99.39474
0.2061004 | 100.1828
0.2089073 | 100.969
0.2111137 | 101.5783
0.2137179 | 102.1828
0.2163258 | 102.7942
0.2191288 | 103.4074
0.2213315 | 103.8342
0.2233429 | 104.2639
0.225947 | 104.8987
0.2283523 | 105.5403
0.2307615 | 106.3908
0.2333656 | 107.2287
0.2355721 | 108.0608
0.2377766 | 108.884
0.2401838 | 109.7258
0.2425891 | 110.5695
0.2447956 | 111.3772
0.2473997 | 112.1779
0.2500077 | 112.9856
0.252413 | 113.6028
0.2552198 | 114.2248
0.2580266 | 114.8518
0.2602292 | 115.26
0.2634338 | 115.8762
0.2660456 | 116.5022
0.2684508 | 117.1086
0.2708561 | 117.9445
0.2732614 | 118.761
0.2754679 | 119.5764
0.2776724 | 120.3742
0.2796781 | 121.1867
0.2820834 | 122.0061
0.2846914 | 122.8088
0.2872993 | 123.6252
0.2899034 | 124.4416
0.2923087 | 125.0597
0.2949167 | 125.6779
0.2977235 | 126.297
0.3007292 | 126.9201
0.303536 | 127.5275
0.306144 | 128.133
0.3089508 | 128.9474
0.3113561 | 129.7375
0.3135606 | 130.5363
0.3159659 | 131.3576
0.3181724 | 132.1974
0.3205777 | 133.0109
0.3231857 | 133.8175
0.325591 | 134.6418
0.3281951 | 135.4875
0.3306042 | 136.0978
0.3330095 | 136.7121
0.3358125 | 137.3127
0.3390247 | 137.9054
0.3420304 | 138.4923
0.3448372 | 139.0812
0.3472425 | 139.6759
0.3494489 | 140.2765
0.3520569 | 141.0968
0.3544622 | 141.9357
0.3568675 | 142.7941
0.3590739 | 143.6271
0.3614792 | 144.4406
0.3640834 | 145.2267
0.3664906 | 146.0119
0.3690947 | 146.7824
0.3713012 | 147.3498
0.3739092 | 147.9386
0.3767122 | 148.5216
0.3797178 | 149.1164
0.3819281 | 149.5089
0.3847349 | 150.1183
0.3873391 | 150.7414
0.3895455 | 151.3546
0.3919508 | 152.1642
0.3943561 | 152.9591
0.3965626 | 153.7628
0.3989679 | 154.5636
0.4011762 | 155.3312
0.4035815 | 156.1027
0.4059868 | 156.8693
0.408591 | 157.6505
0.4105986 | 158.2453
0.4132027 | 158.8488
0.4160095 | 159.4582
0.4190152 | 160.0597
0.4210228 | 160.4689
0.4240285 | 161.0705
0.4266365 | 161.6691
0.4288429 | 162.2687
0.4314471 | 163.0714
0.4336535 | 163.8605
0.43586 | 164.6193
0.4380645 | 165.3869
0.4404698 | 166.172
0.4428751 | 166.9718
0.4452804 | 167.7658
0.447288 | 168.3732
0.4498921 | 169.1847
0.4525001 | 169.7794
0.4553069 | 170.3683
0.4581138 | 170.9367
0.4603164 | 171.3263
0.4635209 | 171.9035
0.4661327 | 172.4699
0.4683391 | 173.0275
0.4709433 | 173.7785
0.4731497 | 174.5568
0.475555 | 175.3615
0.4777615 | 176.1535
0.4801668 | 176.9308
0.4825721 | 177.7003
0.4849774 | 178.4787
0.4873827 | 179.2599
0.4893903 | 179.8371
0.4915929 | 180.4142
0.494002 | 180.9943
0.496805 | 181.5617
0.4996119 | 182.1281
0.5026175 | 182.6935
0.5052255 | 183.2384
0.5074319 | 183.8146
0.5096384 | 184.3791
0.5120437 | 185.1662
0.514449 | 185.963
0.5166574 | 186.7472
0.5188619 | 187.5128
0.5212672 | 188.2873
0.5236725 | 189.0587
0.5260778 | 189.7961
0.528485 | 190.55
0.5312918 | 191.3019
0.5336971 | 191.8576
0.5363013 | 192.4347
0.5385039 | 192.8234
0.5405153 | 193.2238
0.5433221 | 193.8244
0.546129 | 194.4044
0.5483316 | 194.9904
0.5503392 | 195.5529
0.5525437 | 196.3205
0.5547502 | 197.0773
0.5571555 | 197.8468
0.5597596 | 198.8136
0.5619661 | 199.5617
0.5641706 | 200.2863
0.5665759 | 201.0392
0.5685835 | 201.6154
0.5711877 | 202.3791
0.5737956 | 202.9484
0.5763998 | 203.5177
0.5792066 | 204.0919
0.5814092 | 204.4728
0.5842199 | 205.0461
0.5868278 | 205.6115
0.5896347 | 206.3214
0.5918392 | 206.9894
0.5942445 | 207.6662
0.5962502 | 208.3869
0.5984528 | 209.1193
0.6006612 | 209.8839
0.6032653 | 210.6613
0.6056706 | 211.4416
0.6076782 | 212.0226
0.6102824 | 212.7804
0.6126877 | 213.3371
0.6152957 | 213.8947
0.6181025 | 214.4464
0.6211081 | 215.006
0.6241138 | 215.5441
0.6265229 | 216.0724
0.6293297 | 216.8097
0.6319377 | 217.5998
0.6343411 | 218.3966
0.6365476 | 219.1642
0.638754 | 219.9259
0.6411593 | 220.675
0.6435653 | 221.4093
0.6459706 | 222.1593
0.6485786 | 222.9337
0.6513854 | 223.6759
0.6537907 | 224.2072
0.656196 | 224.7453
0.6592017 | 225.2785
0.6622073 | 225.8419
0.665018 | 226.4103
0.6676221 | 226.9777
0.6696297 | 227.5373
0.6720331 | 228.2921
0.6744403 | 229.0529
0.6768456 | 229.7931
0.6790502 | 230.5353
0.6812566 | 231.2736
0.6834631 | 231.9982
0.6858684 | 232.7033
0.6882737 | 233.4171
0.6910805 | 234.1476
0.6932869 | 234.7062
0.6958911 | 235.2726
0.6986979 | 235.84
0.7017036 | 236.4113
0.7047093 | 236.9787
0.7071184 | 237.5421
0.709126 | 238.0939
0.7117301 | 238.8566
0.7141354 | 239.6154
0.7163419 | 240.3507
0.7185464 | 241.0519
0.720751 | 241.7628
0.7229574 | 242.5002
0.7253627 | 243.2638
0.7273703 | 243.8361
0.7299745 | 244.5968
0.7321809 | 245.1593
0.7345862 | 245.7052
0.737393 | 246.2677
0.7401998 | 246.8283
0.7432055 | 247.3957
0.7460123 | 247.9503
0.7482188 | 248.4884
0.7506241 | 249.1759
0.7528305 | 249.8732
0.7552358 | 250.6095
0.7574423 | 251.38
0.7596487 | 252.1418
0.7618514 | 252.8839
0.7642567 | 253.6017
0.7666658 | 254.3517
0.7690711 | 255.09
0.7716752 | 255.8185
0.7740805 | 256.3439
0.7766885 | 256.8654
0.7792965 | 257.383
0.7820995 | 257.9201
0.7847074 | 258.4738
0.7873154 | 259.0304
0.7899196 | 259.7843
0.7923249 | 260.5304
0.794734 | 261.2541
0.7973381 | 262.1447
0.7993438 | 262.8761
0.8015484 | 263.6261
0.8037548 | 264.3761
0.8061601 | 265.0919
0.8083666 | 265.8117
0.8109707 | 266.5304
0.8131772 | 267.09
0.815984 | 267.6388
0.8185919 | 268.2179
0.8217965 | 268.7892
0.8246033 | 269.3664
0.8272112 | 269.9152
0.8298192 | 270.6877
0.8324234 | 271.4513
0.8346298 | 272.1623
0.8368344 | 272.8478
0.83884 | 273.5382
0.8408457 | 274.2472
0.8430503 | 274.9552
0.8454575 | 275.6945
0.8478628 | 276.4357
0.8504669 | 277.1808
0.8526734 | 277.7355
0.8550787 | 278.2853
0.8576867 | 278.8263
0.8604897 | 279.3498
0.8630976 | 279.8742
0.8659044 | 280.3976
0.8681109 | 280.9132
0.8705162 | 281.6046
0.8727226 | 282.3175
0.8751279 | 283.0226
0.8771336 | 283.7228
0.8793401 | 284.4318
0.8819442 | 285.3312
0.8841507 | 286.0539
0.8863571 | 286.8009
0.8887624 | 287.5314
0.8913666 | 288.2365
0.8933742 | 288.757
0.8957795 | 289.2638
0.8981848 | 289.7609
0.9009916 | 290.2785
0.9037984 | 290.8302
0.9064026 | 291.3849
0.908609 | 291.925
0.911217 | 292.6408
0.9134196 | 293.381
0.9156261 | 294.1261
0.9178325 | 294.8488
0.9198382 | 295.55
0.9220427 | 296.2492
0.9242473 | 296.9298
0.9264537 | 297.6046
0.928859 | 298.3048
0.9312643 | 299.0187
0.9336696 | 299.5548
0.9360749 | 300.0812
0.9390806 | 300.6242
0.9420863 | 301.1525
0.9446981 | 301.6886
0.9471034 | 302.2306
0.9499102 | 302.9767
0.9523155 | 303.7043
0.9545219 | 304.3966
0.9571261 | 305.2326
0.9595333 | 306.0685
0.9617397 | 306.7462
0.9639462 | 307.4494
0.9663515 | 308.1681
0.968556 | 308.8693
0.9711602 | 309.5587
0.9733666 | 310.0978
0.9759746 | 310.6281
0.9783799 | 311.1623
0.9811867 | 311.6798
0.9831931 | 312.0211
0.9855984 | 312.5387
0.987801 | 313.0397
0.9898086 | 313.5446
0.9922139 | 314.2497
0.9944203 | 314.9723
0.996623 | 315.6911
0.9988275 | 316.4196
1.000835 | 317.1295
1.00304 | 317.8288
1.005445 | 318.5211
1.007651 | 319.2194
1.010057 | 319.903
1.012665 | 320.57
1.014867 | 321.0592
1.017273 | 321.5553
1.019881 | 322.0836
1.022886 | 322.6169
1.025693 | 323.1637
1.0279 | 323.6891
1.030508 | 324.3727
1.032913 | 325.0514
1.035119 | 325.7301
1.037525 | 326.6042
1.039729 | 327.3053
1.041934 | 327.9792
1.043939 | 328.6315
1.046144 | 329.2692
1.04835 | 329.9508
1.050954 | 330.6559
1.053161 | 331.1784
1.055367 | 331.695
1.058174 | 332.2126
1.060981 | 332.7292
1.063788 | 333.2389
1.066193 | 333.7536
1.069 | 334.4362
1.071405 | 335.0856
1.07361 | 335.6999
1.075617 | 336.32
1.078222 | 337.1862
1.080428 | 337.8961
1.082634 | 338.6051
1.08504 | 339.3063
1.087246 | 339.9821
1.089652 | 340.6374
1.092256 | 341.3092
1.094462 | 341.8063
1.097066 | 342.3297
1.099674 | 342.8229
1.102282 | 343.3258
1.105089 | 343.8151
1.107292 | 344.3092
1.109498 | 344.8073
1.111903 | 345.4821
1.11411 | 346.1725
1.116314 | 346.859
1.118521 | 347.5309
1.120527 | 348.2174
1.122731 | 348.9176
1.124938 | 349.5602
1.127142 | 350.1813
1.129347 | 350.8268
1.131752 | 351.4635
1.133759 | 351.9508
1.136364 | 352.446
1.13917 | 352.9596
1.141778 | 353.4694
1.144383 | 353.9801
1.146991 | 354.4938
1.149797 | 355.1686
1.152203 | 355.8083
1.154811 | 356.6159
1.157216 | 357.403
1.15982 | 358.1823
1.161828 | 358.8278
1.16403 | 359.5055
1.166237 | 360.2047
1.168443 | 360.8874
1.170849 | 361.5534
1.173655 | 362.2106
1.176061 | 362.7213
1.178665 | 363.2067
1.181472 | 363.6911
1.18408 | 364.1745
1.186688 | 364.6628
1.18889 | 365.1217
1.191099 | 365.7126
1.193303 | 366.3297
1.195508 | 367.0026
1.197513 | 367.7067
1.199718 | 368.3747
1.201724 | 369.0358
1.203928 | 369.6872
1.206333 | 370.3327
1.208739 | 370.9655
1.210945 | 371.5719
1.213752 | 372.1471
1.216157 | 372.5905
1.218563 | 373.0378
1.221568 | 373.4938
1.224379 | 373.9596
1.226784 | 374.4401
1.228991 | 374.9303
1.231595 | 375.5836
1.233803 | 376.236
1.236008 | 376.8727
1.238212 | 377.4987
1.24082 | 378.2653
1.243424 | 379.0348
1.24543 | 379.6344
1.247837 | 380.2419
1.250243 | 380.8776
1.252847 | 381.5143
1.255455 | 381.9694
1.258059 | 382.4381
1.260667 | 382.9225
1.263474 | 383.402
1.26628 | 383.8756
1.268487 | 384.3473
1.271091 | 384.9567
1.273496 | 385.5504
1.275504 | 386.1129
1.277707 | 386.6696
1.279712 | 387.237
1.281917 | 387.8249
1.284123 | 388.4479
1.286528 | 389.0592
1.288936 | 389.652
1.291743 | 390.2292
1.293949 | 390.6735
1.296354 | 391.11
1.299161 | 391.5133
1.301968 | 391.902
1.304775 | 392.2975
1.307379 | 392.6911
1.309585 | 393.1012
1.311992 | 393.6548
1.314398 | 394.2583
1.316803 | 394.8706
1.318809 | 395.476
1.321015 | 396.0708
1.323418 | 396.6684
1.325824 | 397.2758
1.328233 | 397.8579
1.330638 | 398.4477
1.332841 | 398.9038
1.33525 | 399.3569
1.337854 | 399.7876
1.340661 | 400.2124
1.343667 | 400.6518
1.346477 | 401.1049
1.348882 | 401.5717
1.351085 | 402.021
1.353494 | 402.6079
1.355699 | 403.2202
1.357901 | 403.8286
1.360108 | 404.4204
1.362312 | 404.9819
1.364519 | 405.519
1.366723 | 406.0532
1.368932 | 406.6098
1.371536 | 407.1938
1.373941 | 407.6391
1.376549 | 408.0893
1.379356 | 408.5503
1.382362 | 409.0063
1.385367 | 409.4575
1.387776 | 409.8637
1.389983 | 410.2422
1.392388 | 410.687
1.394793 | 411.1137
1.397199 | 411.5049
1.399403 | 411.8764
1.401608 | 412.2627
1.404017 | 412.6841
1.406422 | 413.1098
1.409026 | 413.5468
1.411634 | 413.9707
1.41404 | 414.3032
1.416847 | 414.6499
1.419852 | 415.0132
1.422858 | 415.3672
1.425864 | 415.7285
1.428475 | 416.0752
1.431079 | 416.5249
1.433489 | 416.9619
1.435894 | 417.4355
1.438299 | 417.9345
1.440504 | 418.4555
1.44271 | 418.976
1.445314 | 419.4946
1.447723 | 420.0122
1.450328 | 420.5078
1.452936 | 421.0049
1.455341 | 421.3642
1.458148 | 421.7148
1.460752 | 422.0644
1.463757 | 422.4272
1.466568 | 422.8081
1.468973 | 423.228
1.47118 | 423.6587
1.473784 | 424.2397
1.475992 | 424.7866
1.478597 | 425.3139
1.480803 | 425.8252
1.483009 | 426.3379
1.485415 | 426.8564
1.48782 | 427.3672
1.490424 | 427.8598
1.492432 | 428.2241
1.494634 | 428.5913
1.497242 | 428.9712
1.500049 | 429.3686
1.502252 | 429.6469
1.505258 | 430.0551
1.507667 | 430.4585
1.510072 | 430.8803
1.51208 | 431.3042
1.514483 | 431.8696
1.516691 | 432.3857
1.519097 | 432.9013
1.521102 | 433.4218
1.523508 | 433.9057
1.525913 | 434.4057
1.528318 | 434.9546
1.531125 | 435.519
1.533331 | 435.9292
1.535737 | 436.3247
1.53854 | 436.7114
1.541148 | 437.0952
1.543955 | 437.4673
1.546562 | 437.8383
1.548968 | 438.205
1.551775 | 438.6875
1.553981 | 439.1694
1.556188 | 439.6435
1.55839 | 440.1093
1.560595 | 440.6172
1.562803 | 441.1357
1.565206 | 441.6401
1.567415 | 442.1181
1.570019 | 442.6225
1.572627 | 443.1338
1.57483 | 443.5205
1.577636 | 443.8769
1.580443 | 444.205
1.58325 | 444.5185
1.586057 | 444.8222
1.588466 | 445.1523
1.590669 | 445.477
1.592676 | 445.8276
1.595081 | 446.2778
1.597286 | 446.7392
1.599691 | 447.2153
1.601896 | 447.7094
1.604301 | 448.1811
1.60671 | 448.6489
1.609314 | 449.0932
1.611922 | 449.5029
1.614125 | 449.7968
1.616733 | 450.0908
1.619341 | 450.4179
1.621544 | 450.6474
1.623746 | 450.8872
1.62676 | 451.2597
1.629364 | 451.6157
1.63157 | 451.9638
1.633975 | 452.4116
1.636381 | 452.8554
1.638786 | 453.2871
1.640991 | 453.7216
1.643199 | 454.1279
1.645402 | 454.52
1.647811 | 454.935
1.650615 | 455.4917
1.653223 | 455.9716
1.655628 | 456.3178
1.658236 | 456.6755
1.66084 | 457.0285
1.663448 | 457.4011
1.666255 | 457.7619
1.66866 | 458.1125
1.670867 | 458.4299
1.673272 | 458.8547
1.675477 | 459.2643
1.677683 | 459.6379
1.680287 | 460.0759
1.682293 | 460.4894
1.684698 | 460.9182
1.687306 | 461.3727
1.689509 | 461.6945
1.691717 | 462.1335
1.69392 | 462.4557
1.696126 | 462.7897
1.698933 | 463.1008
1.70174 | 463.4025
1.704141 | 463.5798
1.706753 | 463.8322
1.70956 | 464.1618
1.711965 | 464.5256
1.714371 | 464.9533
1.716577 | 465.4123
1.718782 | 465.8527
1.721187 | 466.2526
1.723391 | 466.6291
1.725598 | 467.0026
1.728003 | 467.3942
1.730408 | 467.7932
1.732615 | 468.0754
1.735422 | 468.4343
1.737827 | 468.7072
1.740634 | 469.0065
1.74364 | 469.3127
1.746446 | 469.6247
1.749054 | 469.9099
1.751062 | 470.1789
1.753668 | 470.5495
1.756073 | 470.9514
1.758278 | 471.3439
1.760484 | 471.7326
1.763088 | 472.0959
1.765096 | 472.381
1.767696 | 472.5544
1.771903 | 472.7311
1.773917 | 473.1203
1.777319 | 473.6418
1.780531 | 473.8517
1.784141 | 474.0656
1.786543 | 474.1677
1.789954 | 474.3683
1.791961 | 474.6862
1.794364 | 475.2936
1.79657 | 475.5964
1.799178 | 475.966
1.801583 | 476.3332
1.80379 | 476.6891
1.806597 | 477.0627
1.809201 | 477.3923
1.811208 | 477.7101
1.814013 | 478.0339
1.816419 | 478.2717
1.818621 | 478.4118
1.820832 | 478.551
1.823635 | 478.7604
1.826445 | 478.9572
1.828648 | 479.1765
1.830854 | 479.3889
1.833061 | 479.6188
1.835466 | 479.9206
1.837671 | 480.2238
1.839676 | 480.5109
1.842084 | 480.9079
1.844489 | 481.2966
1.846693 | 481.7238
1.8489 | 482.1452
1.851104 | 482.5519
1.853311 | 482.8654
1.856118 | 483.2961
1.858523 | 483.6179
1.861127 | 483.9343
1.863735 | 484.2355
1.866542 | 484.5349
1.868947 | 484.8259
1.872354 | 485.1115
1.874557 | 485.3141
1.876966 | 485.8474
1.878972 | 486.2834
1.88158 | 486.6935
1.883985 | 487.1247
1.88619 | 487.5974
1.888394 | 488.0602
1.891002 | 488.5085
1.893606 | 488.9528
1.895813 | 489.2849
1.898218 | 489.613
1.900826 | 489.9235
1.90403 | 490.2365
1.906837 | 490.5739
1.909246 | 490.9421
1.911449 | 491.3132
1.913858 | 491.7785
1.916263 | 492.2463
1.918669 | 492.7111
1.921074 | 493.2946
1.923281 | 493.7238
1.925483 | 494.1335
1.92769 | 494.528
1.929894 | 494.9177
1.932102 | 495.3215
1.934707 | 495.7863
1.936913 | 496.1315
1.939517 | 496.4743
1.942324 | 496.8141
1.945131 | 497.1476
1.947739 | 497.4802
1.949945 | 497.8019
1.952148 | 498.1203
1.954351 | 498.3259
1.95676 | 498.6457
1.958767 | 499.1706
1.96097 | 499.5632
1.963178 | 499.9626
1.965383 | 500.3688
1.967585 | 500.7639
1.969794 | 501.1935
1.972398 | 501.612
1.974604 | 501.9357
1.976811 | 502.2487
1.979216 | 502.5549
1.982023 | 502.8664
1.985029 | 503.1662
1.987835 | 503.4733
1.990042 | 503.756
1.992447 | 504.11
1.994654 | 504.4431
1.997059 | 504.8317
1.999464 | 505.279
2.00147 | 505.7375
2.003476 | 506.1682
2.005881 | 506.5578
2.008088 | 506.98
2.010292 | 507.4117
2.012898 | 507.8355
2.015101 | 508.128
2.018305 | 508.3101
2.020707 | 508.4087
2.023323 | 508.5962
2.026126 | 508.7862
2.03154 | 508.8838
2.037139 | 508.9947
2.044573 | 509.1006
2.05736 | 509.208
2.071004 | 509.3145
2.073445 | 510.2095
2.075451 | 510.5357
2.077856 | 510.9663
2.080463 | 511.5342
2.082868 | 511.9883
2.085274 | 512.5317
2.087279 | 513.0474
2.089482 | 513.3262
2.091887 | 513.5884
2.094096 | 513.9468
2.096299 | 514.8867
2.098502 | 515.0972
2.10051 | 515.3066
2.102716 | 515.73
2.105523 | 516.2358
2.107928 | 516.5283
2.109735 | 517.4976
2.112341 | 517.8511
2.114546 | 518.3232
2.115949 | 519.3521
2.117955 | 520.0127
2.120357 | 520.6113
2.122365 | 521.0098
2.12497 | 521.6104
2.127578 | 522.0615
2.129983 | 522.4004
2.132186 | 522.7524
2.134786 | 522.854
2.140385 | 522.9575
2.149012 | 523.0625
2.157027 | 523.1714
2.162656 | 523.2842
2.164666 | 524.1904
2.167074 | 524.5073
2.168879 | 525.3638
2.171083 | 525.9185
2.172287 | 526.6836
2.174691 | 527.1143
2.176696 | 527.4849
2.179101 | 528.229
2.182107 | 528.499
2.185319 | 528.7671
2.187923 | 529.022
2.190531 | 529.3491
2.192736 | 529.6479
2.195141 | 529.9487
2.197346 | 530.2622
2.199351 | 530.5942
2.201357 | 530.9736
2.203563 | 531.354
2.205766 | 531.7265625
2.208171 | 532.0518
2.21038 | 532.3574
2.212584 | 532.6606
2.215188 | 532.9414
2.217598 | 533.1665
2.220202 | 533.3833
2.22281 | 533.5894
2.22541 | 533.731
2.227811 | 533.7998
2.230026 | 533.9487
2.232634 | 534.0981
2.23544 | 534.5718
2.237645 | 534.8867
2.239851 | 535.229
2.242056 | 535.582
2.244461 | 535.9829
2.246868 | 536.2954
2.249073 | 536.5649
2.251277 | 536.792
2.253283 | 537.0007
2.256289 | 537.2441
2.258694 | 537.4495
2.261302 | 537.6838
2.263906 | 537.8923
2.266315 | 538.1077
2.268919 | 538.2890625
2.271328 | 538.4651
2.273933 | 538.6914
2.275938 | 538.9126
2.277944 | 539.1335
2.280147 | 539.3633
2.282554 | 539.6404
2.284559 | 539.8574
2.286766 | 540.1099
2.28897 | 540.3877
2.291575 | 540.6597
2.293982 | 540.9302
2.296188 | 541.1372
2.298594 | 541.353
2.300796 | 541.5068
2.302999 | 541.6558
2.305006 | 541.7944
2.307817 | 541.9854
2.310421 | 542.1675
2.312628 | 542.3364
2.315033 | 542.5549
2.317438 | 542.8181
2.319645 | 543.0884
2.321849 | 543.3682
2.324056 | 543.6592
2.326461 | 543.9492
2.328866 | 544.2476
2.331272 | 544.52
2.333677 | 544.7065
2.336285 | 544.8889
2.338893 | 545.0576
2.3417 | 545.2217
2.343898 | 545.3245
2.346709 | 545.4897
2.349516 | 545.6838
2.352124 | 545.8899
2.354529 | 546.1887
2.356934 | 546.4524
2.35934 | 546.7048
2.361745 | 546.9714
2.363753 | 547.2161
2.365957 | 547.4675
2.368561 | 547.7151
2.37097 | 547.926
2.373375 | 548.0994
2.375983 | 548.2893
2.378388 | 548.4617
2.381394 | 548.6589
2.3844 | 548.8391
2.387008 | 549.0024
2.389814 | 549.1506
2.392021 | 549.334
2.394227 | 549.5181
2.396832 | 549.7319
2.399038 | 549.8645
2.401244 | 549.8892
2.403849 | 549.8846
2.405854 | 549.6722
2.40806 | 548.9486
2.410266 | 547.9564
2.413268 | 547.5502
2.416075 | 547.2885
2.419486 | 547.0428
2.422094 | 546.6698
2.425096 | 546.2762
2.427505 | 545.9813
2.430113 | 545.6473
2.433118 | 545.0243
2.435528 | 544.2548
2.437933 | 542.9501
2.439738 | 541.8192
2.441539 | 540.6161
2.443547 | 539.411
2.445351 | 538.2528
2.447355 | 537.1454
2.449359 | 536.1083
2.451565 | 535.0887
2.453772 | 534.1337
2.456177 | 533.2372
2.458984 | 532.4188
2.461187 | 531.8856
2.463389 | 531.3954
2.465798 | 530.9061
2.468605 | 530.4413
2.470808 | 530.2216
2.472815 | 529.8192
2.474823 | 529.4296
2.477026 | 528.8768
2.479233 | 528.1737
2.481638 | 527.5341
2.484445 | 526.9784
2.486652 | 526.619
2.489458 | 526.1791
2.492265 | 525.8051
2.494468 | 525.5326
2.497275 | 525.2885
2.500479 | 525.0453
2.50269 | 524.8964
2.504892 | 524.7401
2.507301 | 524.5775
2.509504 | 524.413
2.512311 | 524.1757
2.514517 | 523.9418
2.517123 | 523.6735
2.519131 | 523.4996
2.521735 | 523.2938
2.523941 | 523.1593
2.527345 | 523.0553
2.529555 | 522.9506
2.531561 | 522.7408
2.533966 | 522.5734
2.536769 | 522.4196
2.53958 | 522.2738
2.542383 | 522.1219
2.54519 | 522.047
2.5474 | 521.9868
2.549602 | 521.918
2.552409 | 521.8228
2.555017 | 521.7087
2.557224 | 521.616
2.559828 | 521.5081
2.561835 | 521.4436
2.564038 | 521.3597
2.566245 | 521.2745
2.56865 | 521.189
2.570856 | 521.1117
2.573063 | 521.0405
2.575667 | 520.9711
2.578068 | 520.9331
2.581479 | 520.9083
2.58489 | 520.8911
2.587491 | 520.8784
2.5899 | 520.8662
2.59271 | 520.8596
2.595116 | 520.8373
2.597521 | 520.8389
2.599727 | 520.8501
2.60193 | 520.883
2.604137 | 520.9414
2.606343 | 521.0105
2.608546 | 521.046
2.610951 | 521.0595
2.613762 | 521.0778
2.616763 | 521.1063
2.620174 | 521.1942
2.622782 | 521.2467
2.625589 | 521.2976
2.628396 | 521.3515625
2.630996 | 521.3851
2.633207 | 521.4335
2.635815 | 521.4929
2.63822 | 521.5637
2.640625 | 521.6373
2.642832 | 521.7242
2.645034 | 521.8355
2.647443 | 521.9717
2.649849 | 522.086
2.652254 | 522.1973
2.65446 | 522.2908
2.657462 | 522.3784
2.659673 | 522.4308
2.661875 | 522.4786
2.664483 | 522.527
2.667091 | 522.5762
2.669294 | 522.6439
2.671496 | 522.7082
2.674108 | 522.7891
2.676311 | 522.8502
2.678318 | 522.8788
2.680724 | 522.9413
2.683328 | 522.9534
2.685936 | 522.9621
2.688142 | 522.9561
2.690746 | 523.0464
2.693354 | 523.1552
2.695561 | 523.2338
2.698165 | 523.3065
2.701171 | 523.3793
2.703978 | 523.4211
2.706983 | 523.457
2.709993 | 523.4756
2.712402 | 523.4907
2.714604 | 523.5237
2.716612 | 523.5888
2.719017 | 523.71
2.721621 | 523.8231
2.724027 | 523.895
2.726034 | 523.8777
2.728639 | 523.7968
2.731044 | 523.7173
2.73325 | 523.6646
2.735656 | 523.6541
2.738661 | 523.5538
2.740864 | 523.4554
2.743273 | 523.3519
2.74608 | 523.2244
2.748887 | 523.0987
2.751089 | 523.0535
2.753101 | 522.9688
2.755705 | 522.86
2.757911 | 522.769
2.760317 | 522.6879
2.762523 | 522.6679
2.764726 | 522.649
2.766733 | 522.6271
2.768936 | 522.6076
2.771142 | 522.5557
2.77375 | 522.5067
2.776553 | 522.4465
2.779559 | 522.3779
2.781769 | 522.3256
2.78437 | 522.2648
2.786978 | 522.1977
2.789387 | 522.1249
2.791589 | 522.0701
2.794402 | 521.9971
2.796807 | 521.933
2.79901 | 521.8526
2.801017 | 521.6558
2.803422 | 521.4117
2.805828 | 521.1314
2.808034 | 520.9075
2.810439 | 520.7025
2.812845 | 520.4056
2.815449 | 519.9886
2.818057 | 519.6995
2.821055 | 519.555
2.823869 | 519.3235
2.827074 | 519.1048
2.82928 | 518.9559
2.831288 | 518.8177
2.833491 | 518.6815
2.836102 | 518.4974
2.838508 | 518.2928
2.840913 | 518.0906
2.84372 | 517.8399
2.846328 | 517.6746
2.84853 | 517.5201
2.850936 | 517.3502
2.853542 | 517.1192
2.855951 | 517.0031
2.858953 | 516.8863
2.861362 | 516.7691
2.863564 | 516.6502
2.866371 | 516.5076
2.868582 | 516.3704
2.871587 | 516.1434
2.873993 | 515.9344
2.876601 | 515.7581
2.879407 | 515.6354
2.882011 | 515.5966
2.884421 | 515.5601
2.887227 | 515.5258
2.890034 | 515.513
2.892841 | 515.5026
2.895246 | 515.4407
2.898053 | 515.3878
2.901055 | 515.3306
2.903265 | 515.3033
2.905667 | 515.2448
2.907877 | 515.1907
2.910279 | 515.1335
2.913089 | 515.0639
2.915494 | 515.06
2.917701 | 515.0891
2.920305 | 515.1212
2.922313 | 515.1541
2.924917 | 515.1295
2.927123 | 515.089
2.92993 | 515.0225
2.932534 | 515.0372
2.934741 | 515.0637
2.937349 | 515.0747
2.940354 | 515.1033
2.942557 | 515.1145
2.944767 | 515.1509
2.947169 | 515.2018
2.949371 | 515.251
2.951582 | 515.2654
2.95419 | 515.2881
2.956595 | 515.2963
2.959199 | 515.3513
2.961405 | 515.4165
2.964212 | 515.4623
2.966619 | 515.4937
2.969426 | 515.5215
2.971432 | 515.5527
2.973635 | 515.5828
2.975841 | 515.6154
2.978445 | 515.6583
2.981451 | 515.678
2.983661 | 515.6892
2.986063 | 515.7095
2.988472 | 515.6997
2.990674 | 515.6848
2.993485 | 515.7021
2.99589 | 515.7407
2.998697 | 515.7873
3.000904 | 515.7707
3.003309 | 515.7007
3.005913 | 515.6734
3.007921 | 515.6837
3.010525 | 515.7006
3.012532 | 515.6752
3.014735 | 515.5947
3.01714 | 515.5232
3.020146 | 515.3301
3.023152 | 515.2629
3.02576 | 515.2315
3.02797 | 515.2133
3.030173 | 515.2764
3.032979 | 515.3454
3.035385 | 515.3923
3.037392 | 515.358
3.039996 | 515.2565
3.042004 | 515.0859
3.044608 | 514.8957
3.047216 | 514.7841
3.04982 | 514.752
3.051828 | 514.6864
3.054233 | 514.6266
3.056436 | 514.5498
3.059243 | 514.4998
3.062248 | 514.4487
3.064657 | 514.4077
3.067265 | 514.3685
3.069468 | 514.3177
3.072275 | 514.2476
3.07468 | 514.2312
3.076887 | 514.2393
3.079093 | 514.2556
3.0815 | 514.2458
3.084104 | 514.0034
3.086712 | 513.7612
3.089317 | 513.5574
3.091722 | 513.3726
3.094127 | 513.1941
3.096335 | 513.0247
3.099341 | 512.6121
3.101949 | 512.239
3.104549 | 511.8347
3.107157 | 511.4197
3.109567 | 511.0759
3.112771 | 510.8828125
3.11518 | 510.7903
3.117387 | 510.7036
3.119593 | 510.5122
3.1224 | 510.1733
3.124805 | 509.9006
3.127409 | 509.7821
3.129417 | 509.7411
3.13162 | 509.6303
3.134025 | 509.4716
3.136231 | 509.1562
3.139038 | 508.7304
3.14144 | 508.4814
3.143849 | 508.2509
3.146051 | 508.0834
3.148659 | 507.9885
3.151665 | 507.8897
3.154678 | 507.7381
3.156881 | 507.5867
3.158889 | 507.4368
3.161695 | 507.3157
3.164101 | 507.2155
3.166907 | 507.1359
3.169714 | 507.087
3.172521 | 506.9686
3.174926 | 506.7455
3.177332 | 506.4627
3.179534 | 506.2674
3.182142 | 506.0374
3.184544 | 505.8944
3.186953 | 505.7557
3.189362 | 505.6034
3.192368 | 505.4315
3.195175 | 505.3136
3.197381 | 505.2319
3.199985 | 505.0454
3.201993 | 504.884
3.204597 | 504.6418
3.206604 | 504.4956
3.209209 | 504.3371
3.211216 | 504.066
3.213621 | 503.8165
3.216027 | 503.5323
3.218631 | 503.2804
3.221636 | 503.0743
3.223847 | 502.9
3.226248 | 502.7423
3.228657 | 502.5372
3.23086 | 502.2276
3.233063 | 502.0299
3.235674 | 501.6197
3.238278 | 501.1876
3.240286 | 500.8185
3.24289 | 500.171
3.245097 | 499.5509
3.247705 | 498.839
3.249907 | 498.545
3.252114 | 498.2916
3.25432 | 497.9845
3.256523 | 497.4893
3.259528 | 497.005
3.262534 | 496.6358
3.264744 | 496.3399
3.267352 | 496.109
3.269953 | 495.7984
3.273165 | 495.2984
3.276171 | 494.7896
3.278178 | 493.9625
3.280782 | 493.1519
3.282989 | 492.4859
3.285394 | 491.3746
3.287597 | 490.9459
3.290006 | 490.3502
3.292411 | 489.9405
3.294618 | 489.6656
3.297424 | 489.3043
3.30043 | 488.8971
3.302832 | 488.5152
3.305241 | 488.1451
3.308652 | 487.8102
3.311057 | 487.4635
3.314063 | 487.0357
3.316671 | 486.2164
3.318877 | 484.8746
3.32108 | 484.3473
3.321884 | 483.2144
3.323486 | 481.9644
3.326094 | 480.7652
3.328702 | 479.5904
3.331107 | 478.9478
3.33331 | 478.4644
3.335719 | 478.0113
3.338323 | 477.6329
3.340931 | 477.2696
3.343134 | 476.8927
3.34594 | 476.5255
3.348143 | 476.2511
3.350353 | 476.0055
3.353359 | 475.9094
3.355565 | 475.6316
3.357971 | 475.1501
3.360579 | 474.2048
3.362984 | 473.488
3.365791 | 472.5251
3.368198 | 471.5954
3.370603 | 470.6501
3.373208 | 469.7673
3.375213 | 469.0036
3.37742 | 468.5407
3.380425 | 468.0154
3.383431 | 466.945
3.385832 | 466.5642
3.388234 | 466.1423
3.390047 | 464.9216
3.392457 | 464.3376
3.394659 | 463.8562
3.397068 | 463.4641
3.399472 | 463.0935
3.40208 | 462.3977
3.404084 | 460.9543
3.406087 | 459.8684
3.406087 | 458.3059
3.407091 | 456.8449
3.409091 | 455.5031
3.411301 | 454.4778
3.413909 | 453.9612
3.417316 | 453.1135
3.417917 | 451.9885
3.419316 | 450.4807
3.420724 | 448.9338
3.421924 | 447.3791
3.423332 | 445.8713
3.437159 | 444.3791
3.432968 | 442.9182
3.430766 | 441.5276
3.43514 | 440.1526
3.434961 | 438.7541
3.436361 | 437.549
3.438969 | 436.2873
3.441573 | 435.0393
3.443978 | 433.5315
3.445386 | 432.4924
3.44859 | 431.3908
3.450793 | 430.2776
3.453202 | 429.1408
3.45581 | 428.3283
3.458012 | 428.0403
3.460215 | 427.4895
3.462823 | 426.9289
3.468039 | 426.1281
3.470647 | 424.7844
3.473048 | 422.9133
3.476261 | 422.0305
3.479465 | 420.2844
3.48127 | 418.5422
3.482471 | 417.4094
3.483473 | 416.2688
3.485281 | 414.386
3.487484 | 412.4016
3.488287 | 411.3235
3.490689 | 410.1985
3.491297 | 409.0578
3.491897 | 407.9719
3.494103 | 406.675
3.496509 | 405.3703
3.499713 | 404.5764
3.502925 | 403.8723
3.505931 | 402.5715
3.508738 | 401.1613
3.510941 | 400.5012
3.51374 | 399.8918
3.516554 | 398.6887
3.517759 | 397.4738
3.520367 | 395.8547
3.522573 | 394.1555
3.525579 | 392.382
3.528585 | 390.5695
3.529789 | 389.1125
3.532194 | 388.259
3.5346 | 387.3654
3.536405 | 386.0412
3.539808 | 384.3029
3.543418 | 383.3147
3.546431 | 382.3186
3.547831 | 381.3108
3.549238 | 380.2951
3.552244 | 378.7639
3.554446 | 377.7541
3.557452 | 376.9074
3.560263 | 376.2619
3.562871 | 375.5695
3.565475 | 374.8645
3.568281 | 373.7688
3.57209 | 372.7883
3.574293 | 372.2375
3.577302 | 371.4426
3.579505 | 370.9445
3.582312 | 370.3977
3.585922 | 369.8371
3.588124 | 369.593
3.590939 | 369.1037
3.593539 | 368.7072
3.595749 | 368.4778
3.598357 | 367.7492
3.601164 | 366.6047
3.603566 | 365.927
3.605975 | 364.8371
3.60838 | 363.8215
3.610583 | 362.8469
3.612992 | 361.7961
3.615393 | 360.5383
3.617604 | 359.4953
3.61981 | 358.7746
3.623619 | 358.382
3.625821 | 358.0412
3.628628 | 357.8747
3.631037 | 357.737
3.63324 | 357.5827
3.635247 | 357.3112
3.63805 | 356.8249
3.640658 | 355.7302
3.643266 | 354.2693
3.645871 | 352.8943
3.648276 | 351.7126
3.650482 | 350.9997
3.653488 | 350.0818
3.655694 | 348.738
3.658302 | 347.9763
3.660704 | 347.2966
3.662914 | 346.6286
3.665721 | 346.237
3.668727 | 345.9128
3.671128 | 345.5896
3.673537 | 345.195
3.67574 | 344.8357
3.678352 | 343.8777
3.681158 | 342.7585
3.683564 | 341.5476
3.686367 | 340.5857
3.688577 | 339.5935
3.690982 | 338.3669
3.693988 | 337.2556
3.696596 | 336.2439
3.699602 | 335.6823
3.702003 | 335.2097
3.705215 | 334.7155
3.70842 | 334.2712
3.711227 | 333.7986
3.713835 | 333.3239
3.716037 | 332.9529
3.718848 | 332.448
3.721458 | 332.0045
3.723661 | 331.4039
3.726066 | 330.6871
3.728873 | 329.7261
3.731481 | 328.8394
3.734089 | 328.1324
3.736693 | 327.6324
3.7395 | 326.73
3.742306 | 325.941
3.745312 | 325.0074
3.747912 | 324.4839
3.750926 | 323.5543
3.753128 | 323.189
3.755538 | 322.6597
3.758145 | 322.1207
3.760753 | 321.8453
3.763159 | 321.5191
3.765564 | 321.0211
3.768168 | 320.5875
3.770776 | 320.2906
3.773181 | 320.0196
3.775789 | 319.7379
3.778596 | 319.459
3.780799 | 319.1939
3.783208 | 318.9927
3.786611 | 318.8165
3.790022 | 318.6417
3.79263 | 318.4771
3.794833 | 318.4124
3.79764 | 318.3966
3.800049 | 318.3077
3.802454 | 317.9527
3.80486 | 317.232
3.808064 | 316.5455
3.810271 | 315.4752
3.812878 | 314.6822
3.815486 | 313.8541
3.818492 | 313.2701
3.821697 | 313.1087
3.824106 | 313.0377
3.827111 | 312.9625
3.829521 | 312.8977
3.832121 | 312.8504
3.83453 | 312.795
3.837337 | 312.734
3.839945 | 312.6723
3.84235 | 312.4997
3.844755 | 312.0759
3.847161 | 311.364
3.849769 | 310.6032
3.852373 | 309.8542
3.855378 | 309.2937
3.857788 | 308.7839
3.860396 | 308.4909
3.862598 | 308.3103
3.865405 | 308.0446
3.868013 | 307.802
3.87082 | 307.592
3.873221 | 307.1945
3.876235 | 306.5608
3.879038 | 305.7639
3.881244 | 304.9426
3.883649 | 304.4426
3.885856 | 304.1335
3.888062 | 303.9558
3.890468 | 303.8088
3.892873 | 303.6538
3.895278 | 303.5724
3.898085 | 303.4552
3.900288 | 303.2696
3.902697 | 302.8927
3.905305 | 302.4327
3.908111 | 301.921
3.911714 | 301.4015
3.914723 | 300.797
3.917331 | 300.5055
3.91974 | 300.2696
3.922146 | 299.9415
3.924551 | 299.5138
3.926757 | 299.1261
3.929163 | 298.6041
3.931966 | 298.1178
3.934375 | 297.5641
3.937182 | 297.1353
3.939988 | 296.9068
3.942191 | 296.8253
3.944799 | 296.7486
3.947407 | 296.6734
3.950007 | 296.5921
3.952615 | 296.5099
3.954826 | 296.4178
3.95743 | 296.1297
3.960038 | 295.8001
3.962443 | 295.4867
3.964649 | 295.2674
3.966852 | 295.182
3.969257 | 295.1069
3.971666 | 295.0569
3.974072 | 294.9568
3.976676 | 294.8081
3.979483 | 294.5635
3.981685 | 294.3238
3.984293 | 294.1538
3.986901 | 293.9922
3.989509 | 293.8321
3.99211 | 293.669
3.994519 | 293.5603
3.996526 | 293.4385
3.99913 | 293.26
4.00154 | 293.1643
4.003742 | 293.0884
4.006148 | 293.0422
4.008354 | 292.9857
4.010759 | 292.9286
4.013367 | 292.6288
4.015971 | 292.2596
4.018977 | 291.8866
4.021386 | 291.5946
4.023788 | 291.429
4.026594 | 291.2577
4.029202 | 291.0741
4.03181 | 290.891
4.034212 | 290.7845
4.036223 | 290.6842
4.038827 | 290.3766
4.041034 | 290.0304
4.04324 | 289.6793
4.045443 | 289.4415
4.047649 | 289.3277
4.050055 | 289.2553
4.05246 | 289.1723
4.054869 | 289.0965
4.057473 | 289.0167
4.060479 | 288.9406
4.062888 | 288.9079
4.065488 | 288.8373
4.068295 | 288.746
4.070903 | 288.6449
4.073511 | 288.5539
4.076517 | 288.4015
4.079327 | 288.3161
4.081733 | 288.1413
4.083939 | 287.9718
4.086142 | 287.7997
4.088348 | 287.7317
4.090754 | 287.6926
4.093362 | 287.6451
4.096168 | 287.6223
4.098975 | 287.5829
4.102379 | 287.5432
4.104788 | 287.3024
4.107595 | 287.0417
4.1106 | 286.7585
4.113407 | 286.4343
4.116619 | 286.0266
4.119223 | 285.8559
4.121629 | 285.7405
4.124038 | 285.6578
4.12624 | 285.5438
4.128447 | 285.4205
4.130852 | 285.315
4.13346 | 285.248
4.135865 | 285.1501
4.138672 | 285.0177
4.141877 | 284.8918
4.144286 | 284.7914
4.147093 | 284.7688
4.149899 | 284.7303
4.152301 | 284.6897
4.15471 | 284.6445
4.157517 | 284.5897
4.160324 | 284.5287
4.16253 | 284.4566
4.164737 | 284.3728
4.166939 | 284.1169
4.169146 | 283.8386
4.171551 | 283.5715
4.174159 | 283.4006
4.176564 | 283.3277
4.179371 | 283.2682
4.181574 | 283.2257
4.183983 | 283.1987
4.186989 | 283.16
4.189795 | 283.1203
4.192403 | 283.0512
4.194606 | 282.9782
4.197015 | 282.894
4.199619 | 282.7511
4.202227 | 282.6322
4.204632 | 282.4877
4.206839 | 282.2397
4.209243 | 281.9661
4.211648 | 281.7107
4.214057 | 281.5633
4.216463 | 281.4677
4.219667 | 281.3241
4.222872 | 281.079
4.225678 | 280.9057
4.228692 | 280.7265
4.231499 | 280.5541
4.2339 | 280.476
4.23611 | 280.3957
4.238917 | 280.2602
4.241322 | 280.1327
4.243529 | 279.9638
4.245731 | 279.7426
4.247938 | 279.5082
4.250343 | 279.2958
4.25255 | 279.1425
4.254756 | 279.0407
4.25736 | 278.9462
4.260167 | 278.8755
4.26237 | 278.835
4.264779 | 278.7891
4.267387 | 278.737
4.269987 | 278.6946
4.272595 | 278.6409
4.275004 | 278.5957
4.27801 | 278.5207
4.280415 | 278.4593
4.282824 | 278.2795
4.285027 | 277.9699
4.287432 | 277.6482
4.289841 | 277.341
4.292247 | 277.2448
4.294652 | 277.1406
4.297057 | 277.0161
4.299665 | 276.9038
4.30287 | 276.7905
4.305279 | 276.7241
4.307879 | 276.6635
4.310686 | 276.6117
4.313294 | 276.55
4.315497 | 276.5003
4.317508 | 276.4476
4.320112 | 276.3745
4.32272 | 276.2882
4.324927 | 276.2058
4.327332 | 276.117
4.329936 | 276.0327
4.332341 | 275.9341
4.33475 | 275.8462
4.337156 | 275.758
4.340161 | 275.6916
4.342364 | 275.6571
4.344972 | 275.624
4.34758 | 275.6026
4.350387 | 275.5834
4.353194 | 275.5556
4.355595 | 275.5393
4.358406 | 275.4986
4.361014 | 275.4467
4.363419 | 275.3898
4.365824 | 275.3192
4.368031 | 275.2614
4.370436 | 275.2028
4.372841 | 275.1605
4.375247 | 275.1045
4.377855 | 275.0287
4.380661 | 274.9406
4.382864 | 274.8905
4.385067 | 274.7835
4.387874 | 274.6659
4.391285 | 274.555
4.393893 | 274.4498
4.396095 | 274.3185
4.398906 | 274.229
4.401311 | 274.1607
4.403518 | 274.0666
4.40572 | 273.9839
4.408129 | 273.9016
4.410332 | 273.8371
4.412737 | 273.7834
4.415345 | 273.7106
4.417552 | 273.6255
4.420358 | 273.5486
4.422561 | 273.4917
4.424764 | 273.4381
4.427372 | 273.3979
4.430179 | 273.3548
4.432786 | 273.3065
4.435188 | 273.2671
4.437199 | 273.24
4.439804 | 273.1866
4.442209 | 273.1428
4.444618 | 273.0876
4.446821 | 273.0338
4.449226 | 272.9743
4.451432 | 272.8964
4.453838 | 272.8212
4.456243 | 272.7482
4.45905 | 272.6602
4.46186 | 272.5712
4.464262 | 272.5077
4.466671 | 272.4486
4.469271 | 272.407
4.471879 | 272.3786
4.474487 | 272.3485
4.47669 | 272.3307
4.479501 | 272.3046875
4.481906 | 272.2623
4.484315 | 272.2358
4.486518 | 272.1807
4.488724 | 272.1472
4.491332 | 272.0833
4.493535 | 272.0423
4.49594 | 271.9861
4.498548 | 271.9226
4.501554 | 271.8373
4.503756 | 271.7694
4.506165 | 271.7103
4.508773 | 271.6432
4.511374 | 271.5842
4.513982 | 271.5386
4.516192 | 271.4988
4.518999 | 271.4448
4.521805 | 271.3954
4.524008 | 271.3425
4.526215 | 271.285
4.528421 | 271.2355
4.530826 | 271.2084
4.533232 | 271.1741
4.535637 | 271.1296
4.538042 | 271.0684
4.54005 | 271.0298
4.542252 | 270.9761
4.544455 | 270.9263
4.546864 | 270.862
4.549266 | 270.8029
4.551675 | 270.736
4.554084 | 270.687
4.556287 | 270.6435
4.559093 | 270.5992
4.561701 | 270.5618
4.564107 | 270.4981
4.566313 | 270.4202
4.56852 | 270.3045
4.570925 | 270.1932
4.57333 | 270.0547
4.575735 | 269.9398
4.578343 | 269.7972
4.581146 | 269.6605
4.583349 | 269.5577
4.585758 | 269.449
4.588366 | 269.3536
4.590974 | 269.2535
4.593781 | 269.1558
4.596787 | 269.0308
4.599593 | 268.9199
4.601999 | 268.8386
4.604404 | 268.7516
4.60661 | 268.6575
4.608817 | 268.5359
4.611222 | 268.4166
4.613627 | 268.3071
4.616033 | 268.2023
4.618641 | 268.1185
4.621646 | 268.0237
4.623849 | 267.9547
4.626258 | 267.8868
4.628866 | 267.814
4.631673 | 267.7305
4.634074 | 267.6636
4.63708 | 267.4561
4.639092 | 267.3165
4.641696 | 267.1248
4.644101 | 266.9542
4.646307 | 266.8152
4.648514 | 266.6693
4.650717 | 266.5421
4.653126 | 266.4598
4.655531 | 266.352
4.657936 | 266.1664
4.66054 | 265.9697
4.663546 | 265.8036
4.665756 | 265.728
4.668357 | 265.6689
4.670766 | 265.6171
4.673167 | 265.5555
4.675378 | 265.4888
4.678184 | 265.4278
4.680792 | 265.3438
4.683196 | 265.2745
4.685601 | 265.1844
4.687808 | 265.0789
4.690014 | 264.9574
4.69242 | 264.8111
4.694825 | 264.6639
4.69723 | 264.5262
4.699838 | 264.4129
4.702844 | 264.3023
4.705245 | 264.2522
4.707853 | 264.1858
4.71066 | 264.13
4.713069 | 264.0746
4.715471 | 264.0035
4.717482 | 263.9312
4.720086 | 263.8414
4.722492 | 263.7472
4.724897 | 263.6886
4.727306 | 263.629
4.729509 | 263.5698
4.731715 | 263.5067
4.734323 | 263.3927
4.736728 | 263.2376
4.739535 | 263.0855
4.741738 | 262.9813
4.74394 | 262.9245
4.74635 | 262.8741
4.748958 | 262.8192
4.751764 | 262.7486
4.754166 | 262.6808
4.756376 | 262.608
4.759183 | 262.4752
4.761588 | 262.394
4.763994 | 262.3208
4.7662 | 262.2758
4.768403 | 262.232
4.770812 | 262.1874
4.773217 | 262.1647
4.775622 | 262.1131
4.778227 | 262.0627
4.781033 | 261.9842
4.783236 | 261.9375
4.785446 | 261.8793
4.788047 | 261.7575
4.790655 | 261.6435
4.793263 | 261.5185
4.79587 | 261.3764
4.799075 | 261.206
4.801687 | 261.0758
4.803889 | 260.9635
4.806295 | 260.8546
4.808501 | 260.7696
4.810906 | 260.6946
4.813316 | 260.6126
4.81592 | 260.5385
4.818325 | 260.448
4.821331 | 260.3792
4.824543 | 260.2906
4.826944 | 260.2338
4.829751 | 260.1764
4.832359 | 260.1143
4.834967 | 260.0596
4.83717 | 260.0032
4.83998 | 259.9071
4.842386 | 259.8162
4.844791 | 259.7078
4.846997 | 259.6287
4.849804 | 259.5401
4.85221 | 259.4827
4.854412 | 259.4136
4.85702 | 259.3383
4.859827 | 259.2622
4.862833 | 259.1968
4.865035 | 259.1579
4.867643 | 259.1232
4.870052 | 259.0926
4.872859 | 259.0462
4.875261 | 259.0028
4.878473 | 258.9373
4.881077 | 258.866
4.883283 | 258.7888
4.88549 | 258.713
4.888297 | 258.6344
4.890503 | 258.5895
4.892706 | 258.5581
4.895314 | 258.5069
4.897918 | 258.45
4.900725 | 258.3897
4.902927 | 258.3394
4.905138 | 258.3192
4.907539 | 258.2796
4.910147 | 258.252
4.912755 | 258.2169
4.915363 | 258.1897
4.918369 | 258.1361
4.921175 | 258.0871
4.923382 | 258.0434
4.925588 | 257.9814
4.927791 | 257.9212
4.929997 | 257.8791
4.932204 | 257.8383
4.934808 | 257.8031
4.937217 | 257.7693
4.939821 | 257.744
4.943026 | 257.7128
4.945236 | 257.6846
4.947638 | 257.6509
4.950246 | 257.6162
4.952854 | 257.5845
4.955255 | 257.5444
4.957465 | 257.5072
4.960272 | 257.4533
4.962876 | 257.3873
4.965083 | 257.3128
4.967289 | 257.2388
4.969496 | 257.1766
4.971698 | 257.1114
4.973905 | 257.0694
4.97631 | 257.0336
4.978918 | 257.0049
4.981725 | 256.9753
4.984727 | 256.9405
4.987136 | 256.9108
4.989537 | 256.8782
4.992145 | 256.8509
4.994554 | 256.8066
4.996757 | 256.7661
4.999568 | 256.7009
5.002172 | 256.6373
5.004378 | 256.4867
5.006585 | 256.2845
5.009391 | 255.9945
5.011797 | 255.859
5.014202 | 255.7696
5.016607 | 255.7058
5.019013 | 255.6429
5.021819 | 255.571
5.024022 | 255.5122
5.027433 | 255.4127
5.029842 | 255.3485
5.032244 | 255.2937
5.034653 | 255.2433
5.036855 | 255.1817
5.039666 | 255.0977
5.04227 | 254.9984
5.044477 | 254.9013
5.046683 | 254.7773
5.049287 | 254.612
5.051494 | 254.4817
5.053899 | 254.3633
5.056105 | 254.2478
5.05871 | 254.1377
5.061318 | 254.047
5.064323 | 253.9505
5.066526 | 253.9059
5.068935 | 253.8426
5.071742 | 253.7765
5.07435 | 253.7263
5.076552 | 253.6671
5.079359 | 253.5846
5.081967 | 253.5204
5.084174 | 253.4478
5.08638 | 253.3521
5.089187 | 253.2346
5.091994 | 253.1552
5.094399 | 253.1283
5.096804 | 253.1115
5.09921 | 253.0919
5.102016 | 253.0644
5.105221 | 253.0384
5.107431 | 253.0131
5.109833 | 252.9902
5.112441 | 252.9701
5.115049 | 252.9457
5.118054 | 252.9035
5.120861 | 252.8652
5.123469 | 252.8103
5.125676 | 252.7568
5.127878 | 252.6998
5.130085 | 252.6565
5.132291 | 252.62
5.134696 | 252.5841
5.137301 | 252.5593
5.13971 | 252.5213
5.142712 | 252.4942
5.144722 | 252.4702
5.147123 | 252.4467
5.149731 | 252.4336
5.152538 | 252.4116
5.155146 | 252.3925
5.157349 | 252.3684
5.159356 | 252.3385
5.162163 | 252.2737
5.164569 | 252.1968
5.166775 | 252.1083
5.168978 | 251.9525
5.171387 | 251.7611
5.173792 | 251.5687
5.176197 | 251.3993
5.178802 | 251.311
5.181608 | 251.2401
5.184813 | 251.1663
5.187023 | 251.1183
5.189631 | 251.0668
5.192438 | 251.0044
5.194839 | 250.9467
5.197646 | 250.8883
5.200652 | 250.7916
5.203264 | 250.6732
5.205868 | 250.5487
5.208074 | 250.4178
5.210281 | 250.3077
5.212686 | 250.2173
5.215091 | 250.132
5.217497 | 250.0541
5.220105 | 249.9758
5.22311 | 249.931
5.225512 | 249.9025
5.22812 | 249.8652
5.230529 | 249.8349
5.233336 | 249.7886
5.235737 | 249.7361
5.237947 | 249.692
5.240754 | 249.6243
5.243358 | 249.5587
5.245768 | 249.4654
5.24797 | 249.355
5.250375 | 249.2352
5.252582 | 249.1102
5.254987 | 248.9676
5.257194 | 248.8487
5.259798 | 248.7425
5.262406 | 248.6496
5.264608 | 248.6043
5.266819 | 248.558
5.269419 | 248.5115
5.272027 | 248.4721
5.274635 | 248.4339
5.276838 | 248.3979
5.279048 | 248.3599
5.281855 | 248.2932
5.28426 | 248.2383
5.286665 | 248.1839
5.288872 | 248.1274
5.291078 | 248.0617
5.293281 | 247.9732
5.295686 | 247.8902
5.297893 | 247.8065
5.300298 | 247.7555
5.303304 | 247.7039
5.305506 | 247.6626
5.308114 | 247.6305
5.310722 | 247.592
5.31333 | 247.5611
5.315938 | 247.5448
5.318141 | 247.5225
5.321146 | 247.4819
5.323555 | 247.4356
5.325961 | 247.3862
5.328366 | 247.3382
5.330572 | 247.3067
5.332779 | 247.2601
5.334982 | 247.219
5.337391 | 247.1729
5.340194 | 247.1409
5.342802 | 247.1188
5.345203 | 247.1214
5.347413 | 247.1216
5.35022 | 247.1161
5.352828 | 247.1199
5.355429 | 247.1175
5.357639 | 247.0939
5.359841 | 247.084
5.362449 | 247.0785
5.364855 | 247.053
5.36726 | 247.0414
5.369466 | 246.9986
5.371673 | 246.956
5.374078 | 246.8991
5.376285 | 246.8385
5.378487 | 246.7664
5.381095 | 246.7078
5.384101 | 246.6593
5.386304 | 246.6343
5.388713 | 246.6141
5.391321 | 246.5995
5.394127 | 246.5765
5.396529 | 246.5641
5.398739 | 246.5428
5.401546 | 246.5012
5.403951 | 246.4486
5.406357 | 246.3855
5.408563 | 246.3283
5.410968 | 246.2628
5.413175 | 246.1964
5.41558 | 246.1064
5.417787 | 246.0244
5.420192 | 245.9319
5.422999 | 245.8578
5.426203 | 245.7844
5.428612 | 245.7423
5.431213 | 245.6947
5.433821 | 245.6512
5.43623 | 245.6122
5.438631 | 245.5573
5.441442 | 245.4892
5.443847 | 245.4081
5.446054 | 245.3067
5.44826 | 245.2187
5.450463 | 245.1234
5.45247 | 245.0683
5.455074 | 245.0012
5.457281 | 244.9353
5.459487 | 244.8349
5.461893 | 244.754
5.464898 | 244.6908
5.467101 | 244.6611
5.469709 | 244.6518
5.472118 | 244.6315
5.474718 | 244.6031
5.476929 | 244.5871
5.479131 | 244.5661
5.48154 | 244.5225
5.483946 | 244.4837
5.486351 | 244.4243
5.488557 | 244.3586
5.490764 | 244.2915
5.493571 | 244.1807
5.495773 | 244.0856
5.498179 | 243.9697
5.500385 | 243.8714
5.502993 | 243.785
5.505999 | 243.6971
5.508607 | 243.6527
5.510809 | 243.6101
5.513417 | 243.5614
5.516025 | 243.5119
5.519031 | 243.4553
5.521639 | 243.389
5.524044 | 243.326
5.526251 | 243.2392
5.528855 | 243.1257
5.531061 | 243.0344
5.533268 | 242.9845
5.53547 | 242.9188
5.537677 | 242.8684
5.539883 | 242.7955
5.542289 | 242.721
5.545095 | 242.6641
5.547497 | 242.6176
5.549707 | 242.5811
5.552514 | 242.5387
5.554717 | 242.5083
5.557126 | 242.4686
5.560131 | 242.4031
5.562537 | 242.345
5.564942 | 242.2799
5.567148 | 242.2165
5.569355 | 242.1389
5.571557 | 242.0373
5.573764 | 241.9632
5.57597 | 241.872
5.578177 | 241.8037
5.580582 | 241.7053
5.582987 | 241.6304
5.586192 | 241.5653
5.588601 | 241.5332
5.591003 | 241.5154
5.59361 | 241.4922
5.596218 | 241.4691
5.598421 | 241.4538
5.601232 | 241.4059
5.603637 | 241.3519
5.606042 | 241.2921
5.60805 | 241.2272
5.610253 | 241.1738
5.612459 | 241.1061
5.614665 | 241.0331
5.616868 | 240.9482
5.619075 | 240.8629
5.62148 | 240.7823
5.624287 | 240.7401
5.626688 | 240.7101
5.629296 | 240.6843
5.631904 | 240.6569
5.634313 | 240.6292
5.636914 | 240.5805
5.638925 | 240.5422
5.641728 | 240.4824
5.644137 | 240.4105
5.646542 | 240.3567
5.648749 | 240.2783
5.651556 | 240.1827
5.653758 | 240.0922
5.655965 | 240.019
5.658171 | 239.9344
5.660576 | 239.8684
5.663181 | 239.8071
5.666186 | 239.7664
5.668595 | 239.7445
5.671203 | 239.7164
5.673804 | 239.7043
5.676213 | 239.6955
5.678415 | 239.6749
5.681226 | 239.6638
5.683834 | 239.6313
5.686037 | 239.5355
5.688243 | 239.4144
5.69045 | 239.2864
5.692652 | 239.1888
5.694859 | 239.1354
5.697065 | 239.0623
5.699272 | 238.9761
5.701677 | 238.9149
5.704683 | 238.8874
5.708086 | 238.8767
5.710694 | 238.8468
5.713302 | 238.8056
5.71591 | 238.7419
5.718311 | 238.6445
5.720323 | 238.5515
5.722927 | 238.4272
5.725332 | 238.3056
5.727539 | 238.1958
5.729745 | 238.0771
5.732552 | 237.916
5.734957 | 237.7927
5.737164 | 237.6711
5.739569 | 237.5566
5.742173 | 237.4372
5.745179 | 237.2658
5.747389 | 237.1767
5.74979 | 237.0661
5.752597 | 236.9577
5.755404 | 236.9003
5.757813 | 236.8555
5.760819 | 236.755
5.763427 | 236.6784
5.765633 | 236.4482
5.768039 | 236.1792
5.770444 | 235.9145
5.772849 | 235.7075
5.775056 | 235.6189
5.777258 | 235.5275
5.779465 | 235.4243
5.78187 | 235.3283
5.784478 | 235.253
5.786681 | 235.2006
5.788883 | 235.1702
5.791491 | 235.1403
5.794298 | 235.1069
5.796906 | 235.0792
5.799109 | 235.0633
5.801919 | 235.0219
5.804527 | 234.9895
5.80673 | 234.9564
5.808936 | 234.918
5.811143 | 234.8815
5.813349 | 234.8378
5.815552 | 234.7892
5.817957 | 234.7278
5.820164 | 234.6601
5.822772 | 234.6031
5.825575 | 234.5503
5.827984 | 234.5281
5.830584 | 234.5114
5.833391 | 234.4905
5.835999 | 234.4807
5.838607 | 234.4673
5.841417 | 234.4424
5.844022 | 234.4149
5.846427 | 234.3584
5.848633 | 234.3002
5.85084 | 234.2376
5.853042 | 234.1889
5.855452 | 234.1378
5.857857 | 234.089
5.860262 | 234.0012
5.862866 | 233.9209
5.865872 | 233.8439
5.868281 | 233.8006
5.870889 | 233.7827
5.873489 | 233.7573
5.876296 | 233.7141
5.878705 | 233.6325
5.881711 | 233.5141
5.884319 | 233.3689
5.886525 | 233.2894
5.888732 | 233.242
5.890938 | 233.2081
5.893141 | 233.1516
5.895347 | 233.0845
5.897753 | 233.0152
5.899959 | 232.958
5.902563 | 232.8873
5.905569 | 232.8075
5.907779 | 232.7554
5.910181 | 232.7016
5.912988 | 232.6648
5.915596 | 232.6367
5.918203 | 232.6076
5.920406 | 232.5855
5.923213 | 232.5514
5.925419 | 232.5119
5.927825 | 232.4789
5.93023 | 232.4249
5.932238 | 232.3725
5.934643 | 232.3095
5.937048 | 232.2349
5.939255 | 232.168
5.94166 | 232.0897
5.944467 | 232.0311
5.947671 | 231.9561
5.95008 | 231.9295
5.952887 | 231.9021
5.955694 | 231.8825
5.958096 | 231.8735
5.960306 | 231.8576
5.963113 | 231.8147
5.965319 | 231.7591
5.967724 | 231.6422
5.97073 | 231.4411
5.973338 | 231.2182
5.975541 | 231.1563
5.97795 | 231.0769
5.980152 | 231.0065
5.982558 | 230.9163
5.985563 | 230.8468
5.987774 | 230.7989
5.990374 | 230.7607
5.992982 | 230.7254
5.99559 | 230.6875
5.997999 | 230.6594
6.001005 | 230.6321
6.003613 | 230.5862
6.006018 | 230.5575
6.008221 | 230.5112
6.010427 | 230.4622
6.012633 | 230.4016
6.01484 | 230.3399
6.017043 | 230.2629
6.019448 | 230.1965
6.021857 | 230.108
6.02466 | 230.0178
6.027666 | 229.949
6.030075 | 229.8947
6.032683 | 229.8575
6.035283 | 229.8295
6.037692 | 229.7855
6.039895 | 229.7389
6.042705 | 229.6656
6.045111 | 229.5734
6.047317 | 229.4789
6.049524 | 229.3979
6.051726 | 229.3114
6.053933 | 229.2162
6.056139 | 229.1093
6.058346 | 229.0153
6.060751 | 228.9271
6.063158 | 228.8425
6.066163 | 228.7647
6.068366 | 228.7177
6.070775 | 228.6733
6.073375 | 228.6329
6.076182 | 228.6078
6.078392 | 228.5796
6.080595 | 228.5492
6.083601 | 228.5067
6.085811 | 228.4712
6.088018 | 228.4273
6.09022 | 228.3889
6.092427 | 228.3225
6.094633 | 228.2508
6.097038 | 228.1841
6.099444 | 228.1237
6.10165 | 228.0493
6.104254 | 227.9674
6.10726 | 227.8671
6.109669 | 227.813
6.11207 | 227.7668
6.114678 | 227.7229
6.117286 | 227.6895
6.119489 | 227.6635
6.1223 | 227.6222
6.124908 | 227.5786
6.12711 | 227.5245
6.129317 | 227.4664
6.131523 | 227.4028
6.133726 | 227.3324
6.136135 | 227.2534
6.138338 | 227.1779
6.140743 | 227.0905
6.143152 | 227.0132
6.145955 | 226.9398
6.14916 | 226.8783
6.151767 | 226.8512
6.154375 | 226.825
6.156983 | 226.8024
6.159186 | 226.7827
6.162192 | 226.7495
6.164601 | 226.7039
6.166807 | 226.6592
6.169213 | 226.6025
6.171419 | 226.5543
6.173626 | 226.5015
6.175828 | 226.4485
6.178035 | 226.3987
6.180643 | 226.323
6.183247 | 226.2477
6.185855 | 226.1483
6.188057 | 226.0894
6.19026 | 226.0431
6.193067 | 226.0024
6.195675 | 225.9727
6.198084 | 225.9491
6.200286 | 225.9338
6.203097 | 225.8982
6.205502 | 225.841
6.207709 | 225.7943
6.209911 | 225.7458
6.212519 | 225.7147
6.215326 | 225.6588
6.217533 | 225.6041
6.220538 | 225.5158
6.223345 | 225.4514
6.226152 | 225.3705
6.228554 | 225.3119
6.230764 | 225.2534
6.233165 | 225.202
6.235773 | 225.1626
6.238182 | 225.1239
6.240385 | 225.0911
6.243192 | 225.0425
6.245601 | 224.9865
6.247804 | 224.9346
6.250213 | 224.861
6.253019 | 224.7541
6.255222 | 224.6592
6.257429 | 224.5768
6.259635 | 224.4899
6.26204 | 224.3935
6.264847 | 224.2707
6.268052 | 224.1444
6.270461 | 224.057
6.273061 | 223.9782
6.275669 | 223.9125
6.278078 | 223.8506
6.280281 | 223.8107
6.283091 | 223.7455
6.285497 | 223.6811
6.287703 | 223.6118
6.289906 | 223.5497
6.292112 | 223.4883
6.294319 | 223.4239
6.296525 | 223.3638
6.29893 | 223.3088
6.301336 | 223.256
6.30394 | 223.2031
6.307144 | 223.1404
6.309355 | 223.0875
6.311756 | 223.0497
6.314364 | 223.0062
6.316972 | 222.9788
6.319381 | 222.9684
6.322387 | 222.9472
6.324995 | 222.9308
6.327198 | 222.9086
6.329404 | 222.8931
6.33161 | 222.8629
6.334016 | 222.8204
6.336222 | 222.7761
6.338627 | 222.7197
6.34083 | 222.6752
6.343438 | 222.5991
6.346245 | 222.5374
6.348646 | 222.4658
6.351056 | 222.3899
6.353663 | 222.3285
6.356065 | 222.2726
6.358474 | 222.2201
6.360677 | 222.2095
6.363487 | 222.1944
6.365893 | 222.1964
6.368298 | 222.1803
6.370504 | 222.1413
6.372711 | 222.0835
6.374913 | 222.0225
6.377319 | 221.9727
6.379728 | 221.9154
6.382133 | 221.8605
6.384737 | 221.7886
6.387743 | 221.7089
6.390152 | 221.651
6.392554 | 221.6041
6.395162 | 221.5515
6.39777 | 221.5069
6.399972 | 221.4633
6.402783 | 221.3967
6.405387 | 221.3433
6.407593 | 221.2047
6.409999 | 221.067
6.412205 | 220.9522
6.414412 | 220.899
6.416614 | 220.8794
6.419023 | 220.8542
6.422029 | 220.8188
6.424633 | 220.7895
6.427639 | 220.7464
6.43105 | 220.7032
6.433451 | 220.6754
6.436059 | 220.6653
6.438468 | 220.6575
6.440671 | 220.6546
6.443482 | 220.6586
6.44609 | 220.6542
6.448292 | 220.6408
6.450499 | 220.6276
6.452705 | 220.6044
6.455111 | 220.5923
6.457317 | 220.5556
6.45952 | 220.5328
6.462128 | 220.4934
6.464732 | 220.4552
6.467737 | 220.3842
6.470146 | 220.3335
6.472548 | 220.2872
6.474957 | 220.2375
6.477565 | 220.2018
6.479768 | 220.1832
6.482773 | 220.1654
6.485182 | 220.1654
6.487588 | 220.1513
6.489794 | 220.1299
6.492001 | 220.105
6.494203 | 220.0755
6.49641 | 220.0448
6.498616 | 219.9985
6.501022 | 219.9756
6.503427 | 219.9406
6.506432 | 219.9127
6.509438 | 219.8602
6.512046 | 219.8165
6.514249 | 219.7797
6.516857 | 219.7347
6.519067 | 219.6993
6.522073 | 219.6781
6.524679 | 219.6479
6.526886 | 219.6388
6.529291 | 219.6078
6.532098 | 219.565
6.534905 | 219.5068
6.537111 | 219.4641
6.539516 | 219.4145
6.541922 | 219.3646
6.544526 | 219.2903
6.547333 | 219.2199
6.550537 | 219.1047
6.552946 | 219.0317
6.555554 | 218.9553
6.557956 | 218.8847
6.560166 | 218.8244
6.563172 | 218.7763
6.565577 | 218.731
6.567986 | 218.6868
6.570189 | 218.6259
6.572196 | 218.5619
6.574399 | 218.4826
6.576605 | 218.4153
6.578812 | 218.3432
6.581217 | 218.2813
6.583622 | 218.2149
6.586429 | 218.1441
6.589435 | 218.0695
6.591844 | 218.0226
6.594245 | 217.9787
6.596853 | 217.9333
6.599255 | 217.8954
6.601465 | 217.8603
6.604471 | 217.8067
6.606677 | 217.7792
6.609083 | 217.7434
6.61109 | 217.7325
6.613293 | 217.7095
6.615499 | 217.6892
6.617905 | 217.6763
6.62031 | 217.6356
6.622516 | 217.6059
6.625124 | 217.5418
6.62813 | 217.4844
6.630333 | 217.4486
6.632742 | 217.4106
6.635143 | 217.3827
6.637552 | 217.3617
6.639954 | 217.344
6.641965 | 217.3238
6.644569 | 217.3051
6.647177 | 217.2766
6.649984 | 217.2485
6.652191 | 217.2251
6.654393 | 217.2127
6.6566 | 217.1829
6.658806 | 217.1476
6.661013 | 217.1011
6.663617 | 217.0564
6.666225 | 217.014
6.669429 | 216.9618
6.671838 | 216.9232
6.67424 | 216.8866
6.676848 | 216.8596
6.679257 | 216.8416
6.68146 | 216.8293
6.684266 | 216.8106
6.686672 | 216.7881
6.688878 | 216.7407
6.691085 | 216.7095
6.693291 | 216.6528
6.696098 | 216.5793
6.698503 | 216.5057
6.700908 | 216.3912
6.703115 | 216.2767
6.705918 | 216.1659
6.708924 | 216.0657
6.711134 | 216.0231
6.713535 | 215.9691
6.716143 | 215.9102
6.718552 | 215.8798
6.720755 | 215.8568
6.723562 | 215.8192
6.72617 | 215.7989
6.728376 | 215.7691
6.730579 | 215.7518
6.732785 | 215.7208
6.735592 | 215.6872
6.737799 | 215.6582
6.740204 | 215.6293
6.74241 | 215.5974
6.745015 | 215.5616
6.747821 | 215.518
6.750827 | 215.4804
6.75303 | 215.4637
6.75524 | 215.4421
6.757848 | 215.4226
6.760051 | 215.4154
6.762857 | 215.399
6.765263 | 215.3824
6.767672 | 215.3747
6.769874 | 215.356
6.771882 | 215.3365
6.774085 | 215.3077
6.776291 | 215.2651
6.778498 | 215.2156
6.780903 | 215.1758
6.783507 | 215.1384
6.786115 | 215.0918
6.789319 | 215.0306
6.79153 | 214.9917
6.79413 | 214.952
6.796539 | 214.933
6.799147 | 214.9173
6.80135 | 214.8943
6.80416 | 214.8782
6.806566 | 214.851
6.809373 | 214.824
6.811778 | 214.7967
6.814585 | 214.7537
6.816791 | 214.72
6.819196 | 214.6689
6.821801 | 214.6164
6.824409 | 214.5591
6.827212 | 214.4868
6.830424 | 214.4152
6.832825 | 214.3518
6.835234 | 214.3026
6.837842 | 214.2699
6.840244 | 214.2363
6.843054 | 214.2147
6.845861 | 214.1949
6.848266 | 214.1692
6.850672 | 214.118
6.852878 | 214.0765
6.855284 | 214.0286
6.85749 | 213.9945
6.859895 | 213.9385
6.862301 | 213.8773
6.864909 | 213.8075
6.867914 | 213.7367
6.870117 | 213.689
6.872526 | 213.6402
6.874927 | 213.6013
6.877535 | 213.5714
6.880143 | 213.5396
6.883149 | 213.5036
6.885757 | 213.4742
6.888162 | 213.4332
6.890568 | 213.3941
6.892774 | 213.3374
6.894981 | 213.2783
6.897386 | 213.2176
6.899791 | 213.1674
6.902196 | 213.1243
6.904804 | 213.083
6.907611 | 213.0211
6.910816 | 212.9458
6.913424 | 212.8899
6.915833 | 212.8464
6.918234 | 212.8109
6.920643 | 212.7806
6.92345 | 212.733
6.926054 | 212.7024
6.928464 | 212.6645
6.930666 | 212.6434
6.932873 | 212.6058
6.935079 | 212.5603
6.937282 | 212.5191
6.939488 | 212.4658
6.941893 | 212.4092
6.944299 | 212.3371
6.946907 | 212.2722
6.949912 | 212.2007
6.952115 | 212.144
6.954524 | 212.1031
6.956926 | 212.0504
6.959335 | 212.0079
6.961537 | 211.9669
6.964348 | 211.9079
6.966753 | 211.8668
6.969162 | 211.82
6.971365 | 211.789
6.973372 | 211.7542
6.975777 | 211.6825
6.977984 | 211.6171
6.980389 | 211.5329
6.982596 | 211.4604
6.985001 | 211.3952
6.987808 | 211.3228
6.99001 | 211.2757
6.992213 | 211.2305
6.994622 | 211.1748
6.99723 | 211.1341
6.999632 | 211.0872
7.002637 | 211.0379
7.005249 | 210.9912
7.007654 | 210.9489
7.009861 | 210.9049
7.012067 | 210.8627
7.01427 | 210.8104
7.016476 | 210.7667
7.018683 | 210.6998
7.020885 | 210.6479
7.023092 | 210.592
7.0257 | 210.5315
7.028706 | 210.4734
7.03191 | 210.3987
7.03412 | 210.3503
7.036721 | 210.312
7.038931 | 210.2767
7.041134 | 210.2483
7.043336 | 210.2299
7.045749 | 210.1803
7.048154 | 210.1464
7.050357 | 210.1133
7.052563 | 210.0883
7.05537 | 210.0199
7.057577 | 209.9618
7.059783 | 209.9159
7.061986 | 209.8739
7.064391 | 209.8299
7.066999 | 209.7674
7.069806 | 209.7136
7.072009 | 209.6817
7.074418 | 209.6588
7.076819 | 209.6471
7.079228 | 209.6385
7.081431 | 209.6235
7.084242 | 209.6096
7.086647 | 209.6068
7.089052 | 209.59
7.091859 | 209.5723
7.094666 | 209.5276
7.096872 | 209.4968
7.099079 | 209.4675
7.101484 | 209.4227
7.103889 | 209.3823
7.106295 | 209.3204
7.1093 | 209.2651
7.111503 | 209.2405
7.113912 | 209.2147
7.116321 | 209.197
7.118921 | 209.1795
7.121132 | 209.1612
7.123939 | 209.1327
7.126344 | 209.1046
7.128749 | 209.0764
7.130956 | 209.043
7.133762 | 208.9944
7.135969 | 208.9511
7.138171 | 208.9243
7.140577 | 208.8859
7.142986 | 208.8484
7.145189 | 208.7798
7.147995 | 208.7185
7.1512 | 208.6659
7.153808 | 208.6404
7.156217 | 208.6337
7.159024 | 208.6198
7.161226 | 208.6147
7.163234 | 208.6101
7.165838 | 208.6089
7.168247 | 208.5937
7.17045 | 208.5714
7.172457 | 208.5453
7.175264 | 208.5183
7.178071 | 208.4852
7.180274 | 208.4478
7.18248 | 208.404
7.184886 | 208.3676
7.187493 | 208.3429
7.190495 | 208.315
7.192706 | 208.2927
7.195107 | 208.2823
7.197715 | 208.2696
7.200323 | 208.2697
7.203329 | 208.2542
7.205937 | 208.2371
7.208143 | 208.205
7.21035 | 208.187
7.212552 | 208.162
7.21456 | 208.1183
7.217367 | 208.044
7.219569 | 207.9845
7.221975 | 207.9286
7.224181 | 207.873
7.226789 | 207.8179
7.229596 | 207.7675
7.231798 | 207.7384
7.234208 | 207.7083
7.236808 | 207.6787
7.239416 | 207.6584
7.241825 | 207.6497
7.244632 | 207.6259
7.247037 | 207.6056
7.249442 | 207.5763
7.25145 | 207.5539
7.253653 | 207.5398
7.25566 | 207.5076
7.257863 | 207.4747
7.260268 | 207.4191
7.262475 | 207.3692
7.26488 | 207.3031
7.267285 | 207.2404
7.269488 | 207.2121
7.271698 | 207.1869
7.2741 | 207.1777
7.276708 | 207.1739
7.279514 | 207.1715
7.281717 | 207.1563
7.283728 | 207.1444
7.286333 | 207.1129
7.288738 | 207.0865
7.290745 | 207.0652
7.292948 | 207.0408
7.295155 | 207.0076
7.297961 | 206.953
7.300367 | 206.9115
7.302573 | 206.8736
7.304978 | 206.8341
7.307583 | 206.7933
7.310787 | 206.7583
7.312997 | 206.7382
7.315605 | 206.7251
7.318206 | 206.7136
7.320615 | 206.7047
7.322817 | 206.6989
7.325429 | 206.6962
7.327834 | 206.6825
7.330041 | 206.6799
7.332244 | 206.6693
7.33445 | 206.6594
7.336656 | 206.6408
7.339062 | 206.619
7.341869 | 206.6064
7.344274 | 206.5822
7.346679 | 206.5577
7.349685 | 206.534
7.351887 | 206.5383
7.354495 | 206.544
7.357103 | 206.549
7.359711 | 206.5638
7.361914 | 206.5806
7.36492 | 206.5674
7.367329 | 206.564
7.369738 | 206.5434
7.371941 | 206.5365
7.374147 | 206.5244
7.376353 | 206.5093
7.378556 | 206.4983
7.380763 | 206.471
7.383168 | 206.4399
7.385573 | 206.3948
7.38838 | 206.3715
7.390583 | 206.3539
7.392992 | 206.345
7.395799 | 206.3387
7.398605 | 206.3369
7.401007 | 206.315
7.403217 | 206.3046
7.405825 | 206.2705
7.40823 | 206.2361
7.410636 | 206.2025
7.413442 | 206.154
7.416251 | 206.1252
7.418454 | 206.0994
7.420859 | 206.071
7.423066 | 206.0172
7.425471 | 205.9784
7.428278 | 205.9122
7.431482 | 205.8811
7.433891 | 205.8581
7.436499 | 205.8414
7.4391 | 205.8376
7.441509 | 205.827
7.443516 | 205.8204
7.44612 | 205.8049
7.44853 | 205.7788
7.450732 | 205.7564
7.452939 | 205.7211
7.455746 | 205.6604
7.458552 | 205.5715
7.460759 | 205.4982
7.462961 | 205.4175
7.465371 | 205.3484
7.467975 | 205.2876
7.47098 | 205.2552
7.473389 | 205.2278
7.475791 | 205.2093
7.478598 | 205.194
7.481007 | 205.1811
7.484211 | 205.1583
7.486621 | 205.1416
7.488827 | 205.104
7.49103 | 205.0712
7.493236 | 205.0228
7.496043 | 204.9714
7.498249 | 204.9276
7.500456 | 204.8804
7.502658 | 204.8224
7.504865 | 204.7604
7.507469 | 204.7101
7.510475 | 204.6621
7.512685 | 204.6411
7.515285 | 204.6072
7.517893 | 204.5688
7.520501 | 204.535
7.52291 | 204.4978
7.525713 | 204.4386
7.528122 | 204.3973
7.530325 | 204.3534
7.532532 | 204.3014
7.535338 | 204.2218
7.538145 | 204.1434
7.540352 | 204.0717
7.542757 | 204.0073
7.544963 | 203.9387
7.547369 | 203.8857
7.550573 | 203.8334
7.552982 | 203.8062
7.555384 | 203.7863
7.557992 | 203.7697
7.560401 | 203.7574
7.562802 | 203.7383
7.565613 | 203.7164
7.568018 | 203.6938
7.570225 | 203.6668
7.572431 | 203.6486
7.575238 | 203.6037
7.577842 | 203.5576
7.580049 | 203.5328
7.582255 | 203.4903
7.584458 | 203.4548
7.586863 | 203.4181
7.590068 | 203.4016
7.592278 | 203.4057
7.594679 | 203.4108
7.597486 | 203.4152
7.600094 | 203.4121
7.603306 | 203.4208
7.606113 | 203.4139
7.608316 | 203.4007
7.610522 | 203.3785
7.613126 | 203.3486
7.615333 | 203.3279
7.61734 | 203.3072
7.619543 | 203.3007
7.621749 | 203.2757
7.624155 | 203.2386
7.62656 | 203.2002
7.629367 | 203.1958
7.631569 | 203.1932
7.633979 | 203.1811
7.636587 | 203.1833
7.639187 | 203.1854
7.641795 | 203.1766
7.644605 | 203.1628
7.647011 | 203.1458
7.649416 | 203.1134
7.651623 | 203.0813
7.653829 | 203.0382
7.656433 | 202.9663
7.65864 | 202.9052
7.660846 | 202.841
7.66345 | 202.7544
7.665855 | 202.6993
7.668463 | 202.6599
7.670666 | 202.6375
7.672869 | 202.6175
7.675477 | 202.6064
7.678085 | 202.588
7.680494 | 202.5696
7.682895 | 202.5547
7.685503 | 202.5049
7.687912 | 202.468
7.690115 | 202.4422
7.692321 | 202.4087
7.694929 | 202.3365
7.697132 | 202.2661
7.69914 | 202.19
7.701342 | 202.118
7.70335 | 202.0395
7.705755 | 201.9639
7.708359 | 201.9064
7.711564 | 201.8629
7.713774 | 201.8369
7.716374 | 201.8185
7.718784 | 201.7977
7.721193 | 201.7733
7.723395 | 201.7434
7.726003 | 201.7028
7.728611 | 201.6572
7.730814 | 201.6082
7.732821 | 201.5706
7.735024 | 201.5194
7.737032 | 201.4708
7.739234 | 201.416
7.741441 | 201.3539
7.744248 | 201.2968
7.746653 | 201.2451
7.74946 | 201.2256
7.751861 | 201.1864
7.754071 | 201.1518
7.756679 | 201.1287
7.759081 | 201.0879
7.761689 | 201.0309
7.763891 | 200.9917
7.766503 | 200.9165
7.768909 | 200.8354
7.771111 | 200.7646
7.773318 | 200.6906
7.775926 | 200.5871
7.778128 | 200.501
7.780136 | 200.433
7.782338 | 200.3633
7.784545 | 200.3203
7.787153 | 200.2586
7.789956 | 200.2294
7.792166 | 200.213
7.794973 | 200.202
7.797374 | 200.1887
7.799982 | 200.1627
7.802384 | 200.1193
7.804395 | 200.0866
7.806999 | 200.0285
7.809206 | 199.996
7.811412 | 199.9639
7.813615 | 199.9088
7.815623 | 199.8661
7.818227 | 199.7897
7.820433 | 199.7437
7.82264 | 199.6846
7.824842 | 199.6532
7.827251 | 199.6341
7.830054 | 199.6344
7.832257 | 199.6216
7.834467 | 199.612
7.836869 | 199.5958
7.839477 | 199.5713
7.841679 | 199.5616
7.84389 | 199.5589
7.846498 | 199.5358
7.848903 | 199.5232
7.851109 | 199.4806
7.853714 | 199.4415
7.856322 | 199.3906
7.859129 | 199.3517
7.861936 | 199.337
7.864341 | 199.3365
7.866747 | 199.335
7.869554 | 199.3114
7.872758 | 199.2845
7.875167 | 199.2574
7.877569 | 199.2289
7.880177 | 199.2073
7.882379 | 199.1624
7.884391 | 199.1259
7.886995 | 199.0565
7.8894 | 198.9734
7.891607 | 198.8936
7.894215 | 198.7742
7.896819 | 198.6631
7.899625 | 198.5552
7.901832 | 198.4984
7.904237 | 198.4543
7.906643 | 198.4099
7.909251 | 198.3448
7.912256 | 198.2748
7.914459 | 198.2226
7.916868 | 198.1751
7.919269 | 198.1374
7.921679 | 198.0895
7.923881 | 198.0481
7.926493 | 198.0032
7.928898 | 197.9446
7.931101 | 197.8972
7.933108 | 197.829
7.935713 | 197.7446
7.938321 | 197.6797
7.941127 | 197.6466
7.943334 | 197.6168
7.945536 | 197.5942
7.948144 | 197.5694
7.950951 | 197.5506
7.954355 | 197.532
7.956764 | 197.5091
7.958966 | 197.4956
7.961574 | 197.4747
7.96458 | 197.4373
7.967192 | 197.4023
7.969394 | 197.3536
7.971601 | 197.2898
7.974209 | 197.2121
7.976813 | 197.1789
7.979019 | 197.1827
7.981425 | 197.2027
7.983631 | 197.2058
7.986037 | 197.1966
7.988442 | 197.1679
7.991249 | 197.1439
7.99365 | 197.124
7.996059 | 197.0969
7.998262 | 197.0762
8.000671 | 197.0522
8.002874 | 197.0351
8.005879 | 197.0132
8.008292 | 196.97
8.010495 | 196.9111
8.012502 | 196.8243
8.014705 | 196.7303
8.016912 | 196.6531
8.019718 | 196.5774
8.021925 | 196.5586
8.02433 | 196.5398
8.026735 | 196.5321
8.029542 | 196.5131
8.032349 | 196.5008
8.034751 | 196.4852
8.037358 | 196.4608
8.039768 | 196.4464
8.042169 | 196.4273
8.044379 | 196.3824
8.046984 | 196.3441
8.049389 | 196.2903
8.051396 | 196.2412
8.054001 | 196.1753
8.056008 | 196.1404
8.058815 | 196.1038
8.061018 | 196.0754
8.063224 | 196.0494
8.065629 | 196.0072
8.067836 | 195.9671
8.070841 | 195.9124
8.074046 | 195.8616
8.076256 | 195.8228
8.078459 | 195.7835
8.081067 | 195.7521
8.084073 | 195.6987
8.086681 | 195.6486
8.088887 | 195.5906
8.091093 | 195.5555
8.0939 | 195.5271
8.096103 | 195.5269
8.09811 | 195.5105
8.100313 | 195.4865
8.102321 | 195.453
8.104726 | 195.413
8.107131 | 195.3704
8.109735 | 195.3146
8.112741 | 195.2688
8.11515 | 195.2394
8.117552 | 195.2011
8.12016 | 195.1728
8.12237 | 195.1376
8.125376 | 195.0659
8.12798 | 195.001
8.129987 | 194.9487
8.132194 | 194.904
8.134396 | 194.8811
8.136404 | 194.868
8.138607 | 194.8421
8.140614 | 194.8209
8.14302 | 194.7852
8.145222 | 194.7547
8.14783 | 194.728
8.150438 | 194.6817
8.152641 | 194.6561
8.155845 | 194.5978
8.158453 | 194.5567
8.160862 | 194.5193
8.163065 | 194.4811
8.165872 | 194.4123
8.168281 | 194.3656
8.170484 | 194.316
8.17269 | 194.2895
8.174896 | 194.2566
8.177501 | 194.2133
8.179707 | 194.1664
8.181914 | 194.1102
8.184319 | 194.0435
8.186525 | 193.9887
8.189332 | 193.9208
8.192135 | 193.8658
8.194338 | 193.8113
8.196747 | 193.7702
8.199156 | 193.7262
8.201557 | 193.6799
8.204563 | 193.5988
8.207175 | 193.5398
8.20958 | 193.5124
8.211787 | 193.4932
8.213989 | 193.4767
8.215997 | 193.4404
8.218804 | 193.383
8.221611 | 193.3555
8.223813 | 193.3297
8.226222 | 193.2999
8.228628 | 193.2678
8.231832 | 193.2319
8.235044 | 193.1889
8.237247 | 193.1556
8.23945 | 193.1204
8.24166 | 193.0876
8.243862 | 193.0616
8.246669 | 193.046
8.249078 | 193.0402
8.251281 | 193.0394
8.253487 | 193.0452
8.256294 | 193.0194
8.259101 | 193.0039
8.261308 | 192.9721
8.26351 | 192.9637
8.265717 | 192.9295
8.268122 | 192.8904
8.270929 | 192.8347
8.273934 | 192.7942
8.276137 | 192.7622
8.278347 | 192.7372
8.280749 | 192.7221
8.282959 | 192.7076
8.285162 | 192.6921
8.28777 | 192.692
8.290177 | 192.6924
8.292383 | 192.697
8.294586 | 192.6954
8.296594 | 192.6897
8.298796 | 192.6762
8.300804 | 192.6638
8.303209 | 192.6548
8.305416 | 192.655
8.307821 | 192.6326
8.310425 | 192.6114
8.313629 | 192.5809
8.31584 | 192.5543
8.318042 | 192.5291
8.320451 | 192.513
8.322654 | 192.5111
8.324857 | 192.4975
8.327667 | 192.5009
8.330073 | 192.4939
8.332279 | 192.4717
8.334486 | 192.4619
8.337292 | 192.435
8.339495 | 192.4244
8.341904 | 192.388
8.344107 | 192.3569
8.346512 | 192.3194
8.348921 | 192.2917
8.351927 | 192.2264
8.354933 | 192.1876
8.357135 | 192.1484
8.359544 | 192.1162
8.361946 | 192.106
8.364156 | 192.0861
8.366963 | 192.0745
8.369571 | 192.0655
8.371773 | 192.0401
8.37398 | 192.0243
8.376186 | 191.9889
8.378791 | 191.9569
8.380997 | 191.9144
8.383203 | 191.8793
8.386209 | 191.8263
8.388416 | 191.7892
8.391222 | 191.7442
8.394228 | 191.6993
8.396431 | 191.6653
8.39884 | 191.6362
8.401042 | 191.625
8.403452 | 191.6118
8.406258 | 191.5906
8.409065 | 191.5797
8.41147 | 191.5416
8.413677 | 191.496
8.416285 | 191.45
8.418488 | 191.4205
8.420694 | 191.3896
8.423501 | 191.3469
8.425707 | 191.2925
8.428113 | 191.2453
8.430518 | 191.185
8.433325 | 191.1525
8.435527 | 191.1343
8.437936 | 191.1188
8.440139 | 191.1068
8.442548 | 191.0872
8.444751 | 191.0718
8.447359 | 191.0628
8.449764 | 191.0639
8.452169 | 191.0598
8.454177 | 191.0535
8.456984 | 191.0056
8.459588 | 190.9744
8.461794 | 190.9539
8.464601 | 190.9124
8.466808 | 190.8761
8.46901 | 190.8195
8.472016 | 190.7873
8.474425 | 190.7719
8.477033 | 190.7634
8.479633 | 190.7623
8.481844 | 190.7661
8.484046 | 190.7553
8.487052 | 190.7389
8.489664 | 190.7105
8.492069 | 190.6677
8.494272 | 190.6212
8.496279 | 190.5882
8.499086 | 190.539
8.501289 | 190.5012
8.503296 | 190.4377
8.505499 | 190.3821
8.507705 | 190.3251
8.510313 | 190.291
8.513319 | 190.2607
8.515522 | 190.2586
8.517732 | 190.2535
8.520332 | 190.241
8.522542 | 190.2379
8.525548 | 190.2327
8.528156 | 190.2204
8.530561 | 190.2241
8.532768 | 190.2043
8.535575 | 190.1752
8.538179 | 190.1304
8.540186 | 190.0942
8.542389 | 190.0405
8.544397 | 189.9879
8.546599 | 189.9352
8.549005 | 189.8908
8.551613 | 189.8427
8.553815 | 189.8295
8.555823 | 189.8063
8.558224 | 189.7876
8.560633 | 189.7749
8.563043 | 189.761
8.566048 | 189.7217
8.568656 | 189.6944
8.570859 | 189.667
8.572866 | 189.6313
8.575471 | 189.5776
8.578079 | 189.5269
8.580683 | 189.489
8.58269 | 189.4536
8.585096 | 189.4284
8.587298 | 189.4164
8.589906 | 189.4141
8.592514 | 189.3922
8.594717 | 189.3745
8.596919 | 189.3519
8.599329 | 189.3346
8.601531 | 189.3132
8.60394 | 189.2955
8.606747 | 189.2312
8.609152 | 189.1352
8.611359 | 189.0351
8.613565 | 188.9567
8.616372 | 188.9119
8.618976 | 188.8564
8.621382 | 188.7972
8.623588 | 188.784
8.625794 | 188.7749
8.627997 | 188.7695
8.630804 | 188.7594
8.63381 | 188.7491
8.637022 | 188.7235
8.639423 | 188.7075
8.641832 | 188.688
8.644035 | 188.671
8.646238 | 188.6469
8.648651 | 188.6121
8.651056 | 188.5795
8.653258 | 188.535
8.655266 | 188.4843
8.657671 | 188.411
8.660478 | 188.3558
8.662685 | 188.3585
8.664887 | 188.3679
8.667296 | 188.3768
8.669702 | 188.3665
8.672707 | 188.3412
8.675912 | 188.2976
8.678321 | 188.2699
8.680722 | 188.2347
8.683132 | 188.2031
8.686137 | 188.1514
8.688745 | 188.0977
8.690952 | 188.0462
8.693158 | 187.9961
8.695762 | 187.9242
8.69777 | 187.8763
8.700374 | 187.8367
8.70258 | 187.7975
8.704787 | 187.7255
8.707192 | 187.6339
8.709598 | 187.553
8.712406 | 187.5211
8.714609 | 187.5046
8.716812 | 187.4998
8.719022 | 187.4882
8.721622 | 187.4762
8.723832 | 187.4582
8.726838 | 187.4353
8.729446 | 187.3987
8.732253 | 187.3567
8.734861 | 187.3134
8.737465 | 187.2877
8.739671 | 187.2762
8.741878 | 187.2775
8.74408 | 187.2819
8.746486 | 187.2952
8.748895 | 187.3056
8.751698 | 187.3133
8.754902 | 187.2956
8.757113 | 187.2843
8.759514 | 187.266
8.761923 | 187.2331
8.764332 | 187.2154
8.767338 | 187.1705
8.769743 | 187.1239
8.77195 | 187.0834
8.774156 | 187.0307
8.776963 | 186.9845
8.779166 | 186.9485
8.781173 | 186.9317
8.783579 | 186.883
8.785781 | 186.8439
8.78819 | 186.7881
8.790795 | 186.741
8.793999 | 186.6779
8.797211 | 186.603
8.799613 | 186.5613
8.801823 | 186.5104
8.804224 | 186.4753
8.80723 | 186.4179
8.809639 | 186.3209
8.811846 | 186.2007
8.814052 | 186.0933
8.816457 | 186.002
8.819264 | 185.9667
8.822071 | 185.9228
8.824278 | 185.8683
8.82648 | 185.8222
8.828687 | 185.769
8.831493 | 185.7249
8.834499 | 185.6877
8.836702 | 185.6519
8.839111 | 185.6181
8.841313 | 185.572
8.843723 | 185.5239
8.84573 | 185.462
8.848537 | 185.4027
8.850942 | 185.3434
8.853546 | 185.2871
8.855753 | 185.2489
8.858361 | 185.2195
8.860563 | 185.1984
8.86277 | 185.1707
8.864976 | 185.1404
8.867382 | 185.1005
8.869588 | 185.0663
8.872395 | 185.024
8.875599 | 184.9994
8.877802 | 184.9839
8.880012 | 184.9555
8.882414 | 184.9269
8.885427 | 184.8872
8.888234 | 184.845
8.890639 | 184.819
8.892842 | 184.8019
8.89485 | 184.7943
8.897052 | 184.7869
8.899259 | 184.7774
8.902065 | 184.7195
8.904272 | 184.6829
8.906478 | 184.6467
8.908884 | 184.614
8.911488 | 184.575
8.914493 | 184.5252
8.916696 | 184.4844
8.919105 | 184.447
8.921514 | 184.4081
8.923717 | 184.3625
8.926723 | 184.2889
8.929331 | 184.2384
8.931537 | 184.2102
8.933743 | 184.206
8.93655 | 184.1917
8.939154 | 184.1725
8.941361 | 184.1652
8.943567 | 184.1487
8.945774 | 184.1243
8.947976 | 184.103
8.950382 | 184.0568
8.953189 | 184.0049
8.955995 | 183.9434
8.958198 | 183.9123
8.960408 | 183.8725
8.962611 | 183.8491
8.965823 | 183.8202
8.968427 | 183.8046
8.970833 | 183.8183
8.973039 | 183.8154
8.975846 | 183.8088
8.978454 | 183.7811
8.981058 | 183.741
8.983264 | 183.7044
8.985471 | 183.6709
8.987673 | 183.6584
8.990079 | 183.6411
8.992687 | 183.6089
8.995494 | 183.5742
8.997696 | 183.5459
8.999899 | 183.5313
9.002308 | 183.5209
9.004511 | 183.5251
9.006522 | 183.5188
9.009126 | 183.5099
9.011333 | 183.5172
9.013539 | 183.5126
9.015742 | 183.5142
9.017749 | 183.4957
9.020353 | 183.4599
9.02256 | 183.4298
9.024766 | 183.396
9.026969 | 183.3376
9.029175 | 183.2797
9.031581 | 183.22
9.034387 | 183.16
9.037592 | 183.1314
9.039802 | 183.1017
9.042403 | 183.0838
9.044613 | 183.0763
9.047619 | 183.0522
9.050226 | 183.0163
9.053033 | 182.9757
9.05524 | 182.9268
9.057844 | 182.8637
9.059852 | 182.7958
9.062054 | 182.7359
9.064062 | 182.6734
9.066467 | 182.6137
9.069274 | 182.5241
9.071878 | 182.4162
9.074486 | 182.3048
9.076887 | 182.2453
9.079098 | 182.1926
9.081499 | 182.1824
9.083709 | 182.1821
9.085912 | 182.189
9.08852 | 182.1926
9.090925 | 182.203
9.093132 | 182.2124
9.095736 | 182.2222
9.097744 | 182.2041
9.100348 | 182.1691
9.102554 | 182.142
9.104761 | 182.0972
9.107567 | 182.0306
9.10977 | 181.976
9.112378 | 181.9483
9.115384 | 181.9288
9.117586 | 181.9182
9.119995 | 181.9051
9.122397 | 181.8877
9.124607 | 181.8741
9.12681 | 181.8553
9.129418 | 181.8116
9.131624 | 181.7749
9.133831 | 181.727
9.136037 | 181.6845
9.138643 | 181.6215
9.141247 | 181.5507
9.143454 | 181.4755
9.146261 | 181.3963
9.148467 | 181.3556
9.150872 | 181.3296
9.153477 | 181.2972
9.155679 | 181.2832
9.157889 | 181.2715
9.160291 | 181.2385
9.1627 | 181.2144
9.164903 | 181.1879
9.167908 | 181.1165
9.17052 | 181.0628
9.172723 | 180.9992
9.174929 | 180.9476
9.177537 | 180.8683
9.180344 | 180.7905
9.182547 | 180.7371
9.184554 | 180.7097
9.186757 | 180.6729
9.188963 | 180.662
9.191571 | 180.6475
9.194577 | 180.6432
9.19678 | 180.6418
9.199992 | 180.6395
9.202592 | 180.6467
9.204802 | 180.6512
9.207005 | 180.6694
9.209613 | 180.6615
9.212018 | 180.6493
9.214225 | 180.6354
9.216833 | 180.6199
9.219035 | 180.6001
9.221043 | 180.5679
9.223647 | 180.5516
9.226052 | 180.5601
9.228259 | 180.5792
9.230664 | 180.583
9.233471 | 180.5789
9.236675 | 180.5687
9.238886 | 180.5646
9.241287 | 180.5609
9.243696 | 180.5482
9.245899 | 180.5317
9.24871 | 180.5055
9.251115 | 180.4679
9.25352 | 180.4324
9.256128 | 180.3841
9.258732 | 180.3346
9.26074 | 180.2966
9.262943 | 180.2735
9.265149 | 180.2669
9.267355 | 180.2688
9.269761 | 180.2724
9.272567522 | 180.2607
9.275374 | 180.239
9.277577 | 180.2225
9.27978 | 180.2133
9.282189 | 180.2081
9.284391 | 180.2027
9.286602 | 180.2011
9.28921 | 180.1664
9.291615 | 180.1237
9.293818 | 180.0809
9.295825 | 180.0367
9.298429 | 179.9702
9.300836 | 179.9188
9.303043 | 179.8861
9.30585 | 179.8668
9.308052 | 179.848
9.310259 | 179.835
9.312867 | 179.805
9.315872 | 179.7706
9.318274 | 179.7447
9.321486 | 179.7071
9.324094 | 179.6831
9.327299 | 179.6548
9.329907 | 179.6204
9.332113 | 179.5683
9.334717 | 179.5013
9.336725 | 179.4524
9.339532 | 179.4158
9.341734 | 179.4052
9.343941 | 179.3946
9.346346 | 179.3864
9.348552 | 179.3733
9.350958 | 179.3487
9.353765 | 179.3314
9.35677 | 179.2978
9.358973 | 179.2921
9.361183 | 179.2791
9.363585 | 179.2692
9.365795 | 179.2595
9.368801 | 179.2418
9.371206 | 179.204
9.373412 | 179.1674
9.375619 | 179.1493
9.377825 | 179.1322
9.380429 | 179.1329
9.382636 | 179.1347
9.385041 | 179.1281
9.387248 | 179.12
9.38945 | 179.1055
9.392058 | 179.0952
9.394865 | 179.0913
9.397068 | 179.0798
9.39927 | 179.0599
9.401679 | 179.0339
9.404088 | 179.0016
9.407094 | 178.9398
9.409901 | 178.8995
9.412107 | 178.8768
9.414914 | 178.8532
9.417518 | 178.8292
9.419526 | 178.8274
9.421729 | 178.799
9.423935 | 178.7536
9.426141 | 178.7171
9.428746 | 178.6833
9.431552 | 178.6757
9.43416 | 178.6447
9.436967 | 178.6177
9.439369 | 178.5979
9.441778 | 178.5733
9.444179 | 178.5498
9.44639 | 178.5196
9.449196 | 178.481
9.451602 | 178.4306
9.453808 | 178.4126
9.456615 | 178.3794
9.459422 | 178.3634
9.462229 | 178.3252
9.464435 | 178.2866
9.466642 | 178.2572
9.468844 | 178.2219
9.471249 | 178.1961
9.473659 | 178.1717
9.476863 | 178.1456
9.479066 | 178.1347
9.481276 | 178.1163
9.483677 | 178.0844
9.485888 | 178.059
9.488695 | 178.0282
9.4911 | 178.0056
9.493306 | 178.0043
9.496113 | 178.0095
9.498717 | 178.0301
9.500924 | 178.0421
9.503731 | 178.0522
9.505937 | 178.0553
9.508744 | 178.0404
9.510946 | 178.0164
9.513352 | 177.9811
9.516159 | 177.944
9.518361 | 177.9169
9.520571 | 177.9035
9.522774 | 177.8856
9.524977 | 177.8651
9.526988 | 177.8588
9.529791 | 177.8509
9.5322 | 177.8507
9.534403 | 177.8615
9.53641 | 177.872
9.538613 | 177.8766
9.541221 | 177.8585
9.544227 | 177.8281
9.546234 | 177.8059
9.548437 | 177.7937
9.550846 | 177.7661
9.553251 | 177.7183
9.556257 | 177.6649
9.558465 | 177.6329
9.560668 | 177.6124
9.562871 | 177.5997
9.56528 | 177.5945
9.568285 | 177.5923
9.570893 | 177.5904
9.5731 | 177.5809
9.575306 | 177.565
9.577509 | 177.5355
9.579517 | 177.5237
9.582323 | 177.4888
9.58513 | 177.4498
9.587333 | 177.4164
9.589539 | 177.3862
9.591945 | 177.3645
9.594553 | 177.3365
9.597558 | 177.3033
9.599761 | 177.2977
9.601971 | 177.2805
9.604373 | 177.2756
9.606575 | 177.2723
9.608587 | 177.276
9.611191 | 177.271
9.613397 | 177.2626
9.615604 | 177.2371
9.617806 | 177.2074
9.620414 | 177.1669
9.622621 | 177.1291
9.625428 | 177.0556
9.628234 | 176.9625
9.630437 | 176.897
9.632846 | 176.8457
9.63545 | 176.7976
9.637653 | 176.7753
9.639863 | 176.7584
9.642066 | 176.7436
9.644467 | 176.7436
9.646678 | 176.7444
9.649683 | 176.7368
9.652092 | 176.7149
9.654498 | 176.6493
9.657304 | 176.5145
9.659909 | 176.377
9.661916 | 176.3355
9.664723 | 176.2999
9.666926 | 176.2571
9.668933 | 176.2153
9.671136 | 176.1627
9.673744 | 176.1494
9.676551 | 176.1355
9.678753 | 176.1351
9.680956 | 176.1465
9.683365 | 176.1341
9.685568 | 176.1344
9.687778 | 176.1401
9.690386 | 176.1201
9.692589 | 176.1074
9.694795 | 176.0806
9.697602 | 176.0566
9.70021 | 176.0181
9.702814 | 175.9596
9.704822 | 175.9124
9.707628 | 175.8362
9.709831 | 175.8119
9.712037 | 175.7925
9.714844 | 175.7858
9.71785 | 175.7843
9.720053 | 175.7765
9.722263 | 175.7735
9.724465 | 175.7649
9.726668 | 175.7467
9.72868 | 175.7213
9.731085 | 175.6814
9.733287 | 175.6333
9.735295 | 175.5826
9.737899 | 175.5374
9.739907 | 175.4906
9.742312 | 175.4025
9.744515 | 175.3274
9.747123 | 175.2336
9.749329 | 175.1827
9.751532 | 175.1267
9.75414 | 175.0733
9.757145 | 175.027
9.76035 | 174.9944
9.76256 | 174.9632
9.764962 | 174.9386
9.767975 | 174.9104
9.77038 | 174.8834
9.772786 | 174.8726
9.77539 | 174.8504
9.777397 | 174.8243
9.779803 | 174.7657
9.782407 | 174.7175
9.784414 | 174.699
9.78682 | 174.6945
9.789627 | 174.6945
9.792032 | 174.6776
9.79464 | 174.6585
9.797645 | 174.6329
9.799848 | 174.6026
9.802051 | 174.5877
9.804261 | 174.5656
9.806464 | 174.5439
9.809274 | 174.5225
9.81168 | 174.4792
9.814486 | 174.4244
9.817094 | 174.3604
9.8195 | 174.3201
9.822104 | 174.3014
9.82431 | 174.3169
9.827117 | 174.3074
9.829324 | 174.291
9.83153 | 174.2494
9.834134 | 174.2118
9.836941 | 174.1675
9.839144 | 174.1474
9.841354 | 174.1239
9.843556 | 174.0929
9.845958 | 174.0738
9.848769 | 174.0397
9.851178 | 173.9964
9.85338 | 173.9412
9.855988 | 173.856
9.858592 | 173.7841
9.861002 | 173.7279
9.863808 | 173.6699
9.866011 | 173.6132
9.868019 | 173.5592
9.870221 | 173.4986
9.872428 | 173.4305
9.875032 | 173.3642
9.877842 | 173.3211
9.880244 | 173.2843
9.883456 | 173.2419
9.886661 | 173.1869
9.889269 | 173.1408
9.891674 | 173.1091
9.894481 | 173.1127
9.896687 | 173.1048
9.898693 | 173.1015625
9.900898 | 173.0711
9.903101 | 173.0562
9.905307 | 173.039
9.907915 | 172.9915
9.910722 | 172.9361
9.912925 | 172.8984375
9.915533 | 172.8515
9.918539 | 172.8143
9.921544 | 172.7664
9.924756 | 172.7285
9.927762 | 172.6913
9.93037 | 172.6728
9.932775 | 172.6369
9.935582 | 172.609
9.938186 | 172.5708
9.940595 | 172.5298
9.9432 | 172.4705
9.945807 | 172.4245
9.948614 | 172.3853
9.951421 | 172.3539
9.953826 | 172.296
9.956232 | 172.2542
9.959039 | 172.211
9.961241 | 172.2035
9.964453 | 172.1996
9.966458 | 172.1991
9.969464 | 172.1996
9.971869 | 172.1857
9.974075 | 172.1761
9.97668 | 172.1526
9.978687 | 172.1444
9.981093 | 172.1015
9.983697 | 172.0408
9.985704 | 172.007
9.988308 | 171.9481
9.990316 | 171.9156
9.992519 | 171.8909
9.995127 | 171.8808
9.997933 | 171.8978
10.00014 | 171.9082
10.00234 | 171.9114
10.00455 | 171.9184
10.00675 | 171.9199
10.00956 | 171.9035
10.01176 | 171.8742
10.01377 | 171.8445
10.01638 | 171.811
10.01838 | 171.7904
10.02079 | 171.7426
10.02339 | 171.6601
10.0254 | 171.5845
10.02801 | 171.4927
10.03081 | 171.4329
10.03302 | 171.3929
10.03562 | 171.3583
10.03843 | 171.322
10.04063 | 171.2897
10.04384 | 171.2537
10.04605 | 171.2191
10.04886 | 171.1732
10.05146 | 171.1185
10.05367 | 171.0632
10.05608 | 170.9639
10.05868 | 170.8523
10.06089 | 170.7687
10.06329 | 170.6996
10.0661 | 170.6627
10.06891 | 170.6271
10.07111 | 170.6131
10.07352 | 170.5932
10.07592 | 170.562
10.07913 | 170.532
10.08234 | 170.4966
10.08454 | 170.4777
10.08655 | 170.4511
10.08955 | 170.407
10.09196 | 170.3774
10.09397 | 170.3351
10.09657 | 170.297
10.09898 | 170.2738
10.10159 | 170.2711
10.10419 | 170.2939
10.1068 | 170.2795
10.109 | 170.2683
10.11181 | 170.2263
10.11422 | 170.1871
10.11682 | 170.1371
10.11903 | 170.0987
10.12123 | 170.0602
10.12444 | 170.0167
10.12765 | 169.9644
10.13025 | 169.9059
10.13246 | 169.845
10.13467 | 169.8006
10.13727 | 169.7778
10.13928 | 169.7655
10.14188 | 169.7421
10.14429 | 169.7196
10.14649 | 169.6958
10.1493 | 169.6783
10.15151 | 169.6466
10.15371 | 169.6211
10.15652 | 169.5777
10.15952 | 169.5518
10.16173 | 169.5146
10.16413 | 169.4806
10.16654 | 169.457
10.16935 | 169.4155
10.17176 | 169.3909
10.17396 | 169.3826
10.17617 | 169.3864
10.17898 | 169.3763
10.18138 | 169.3568
10.18419 | 169.3416
10.18699 | 169.3211
10.1898 | 169.2747
10.192 | 169.2256
10.19441 | 169.1847
10.19722 | 169.1241
10.20022 | 169.0737
10.20243 | 169.0341
10.20463 | 169.0017
10.20684 | 168.9853
10.20985 | 168.9723
10.21226 | 168.9589
10.21446 | 168.9483
10.21666 | 168.9422
10.21947 | 168.9308
10.22208 | 168.8843
10.22468 | 168.8239
10.22729 | 168.7945
10.2301 | 168.7687
10.2323 | 168.7419
10.23471 | 168.6961
10.23712 | 168.6556
10.24012 | 168.5899
10.24232 | 168.5713
10.24433 | 168.5641
10.24653 | 168.5484
10.24874 | 168.5449
10.25135 | 168.544
10.25355 | 168.5306
10.25576 | 168.5282
10.25837 | 168.495
10.26097 | 168.4489
10.26358 | 168.3791
10.26599 | 168.3062
10.26819 | 168.2594
10.2702 | 168.2144
10.273 | 168.1529
10.27541 | 168.1195
10.27801 | 168.1169
10.28022 | 168.1127
10.28243 | 168.1181
10.28563 | 168.1087
10.28783 | 168.0911
10.29064 | 168.0667
10.29285 | 168.0412
10.29506 | 168.0226
10.29766 | 168.0097
10.30027 | 167.9792
10.30267 | 167.9553
10.30528 | 167.9182
10.30789 | 167.8711
10.31009 | 167.8524
10.3129 | 167.8457
10.3155 | 167.8403
10.31831 | 167.8209
10.32132 | 167.8047
10.32373 | 167.7954
10.32693 | 167.7728
10.32994 | 167.7553
10.33235 | 167.6996
10.33455 | 167.6271
10.33656 | 167.5454
10.33896 | 167.4622
10.34137 | 167.4005
10.34378 | 167.3496
10.34598 | 167.3344
10.34819 | 167.3274
10.35099 | 167.3391
10.3532 | 167.3471
10.3558 | 167.3428
10.35861 | 167.3435
10.36082 | 167.3278
10.36302 | 167.3054
10.36523 | 167.2939
10.36823 | 167.2746
10.37104 | 167.2475
10.37325 | 167.2195
10.37545 | 167.1639
10.37746 | 167.1286
10.37986 | 167.0548
10.38227 | 167.0025
10.38448 | 166.9671
10.38708 | 166.9346
10.38929 | 166.9124
10.39149 | 166.8789
10.3937 | 166.8573
10.3963 | 166.822
10.39911 | 166.8078
10.40131 | 166.8033
10.40352 | 166.7858
10.40573 | 166.7677
10.40873 | 166.7535
10.41134 | 166.7277
10.41355 | 166.7073
10.41575 | 166.6648
10.41816 | 166.6326
10.42076 | 166.6156
10.42337 | 166.6031
10.42537 | 166.5779
10.42798 | 166.5544
10.43019 | 166.5269
10.43299 | 166.4865
10.4354 | 166.4511
10.43801 | 166.4085
10.44101 | 166.3676
10.44321 | 166.3395
10.44622 | 166.2784
10.44823 | 166.2484
10.45084 | 166.2017
10.45324 | 166.1703
10.45525 | 166.1722
10.45745 | 166.1501
10.46006 | 166.1373
10.46266 | 166.099
10.46507 | 166.0503
10.46788 | 166.0051
10.47068 | 165.9451
10.47289 | 165.8994
10.47549 | 165.8309
10.4783 | 165.7839
10.48131 | 165.7325
10.48412 | 165.704
10.48632 | 165.6893
10.48913 | 165.6608
10.49194 | 165.6503
10.49414 | 165.6384
10.49635 | 165.623
10.49875 | 165.6151
10.50136 | 165.6132
10.50396 | 165.577
10.50637 | 165.5348
10.50838 | 165.4918
10.51058 | 165.4593
10.51259 | 165.4044
10.51479 | 165.3625
10.517 | 165.3284
10.52 | 165.3062
10.52301 | 165.2893
10.52522 | 165.2899
10.52742 | 165.2837
10.52962 | 165.2715
10.53203 | 165.2572
10.53444 | 165.2244
10.53705 | 165.1884
10.53965 | 165.1428
10.54206 | 165.0994
10.54446 | 165.0536
10.54707 | 164.9939
10.54908 | 164.9347
10.55168 | 164.8935
10.55369 | 164.8647
10.55629 | 164.8539
10.5589 | 164.8461
10.5621 | 164.8393
10.56531 | 164.8257
10.56732 | 164.8029
10.56952 | 164.7734
10.57213 | 164.7223
10.57434 | 164.6737
10.57694 | 164.6068
10.57895 | 164.5389
10.58155 | 164.4365
10.58396 | 164.3352
10.58657 | 164.2325
10.58897 | 164.1301
10.59118 | 164.0638
10.59398 | 163.9908
10.59639 | 163.9527
10.5994 | 163.9088
10.6026 | 163.8523
10.60581 | 163.7913
10.60882 | 163.742
10.61182 | 163.6786
10.61403 | 163.6391
10.61664 | 163.5539
10.61865 | 163.5014
10.62105 | 163.3997
10.62346 | 163.3481
10.62606 | 163.3223
10.62807 | 163.2988
10.63088 | 163.2408
10.63308 | 163.1723
10.63549 | 163.0792
10.63809 | 162.9851
10.6409 | 162.9041
10.6439 | 162.8497
10.64711 | 162.8106
10.64992 | 162.791
10.65233 | 162.7654
10.65453 | 162.7447
10.65694 | 162.7161
10.65934 | 162.7245
10.66175 | 162.7376
10.66435 | 162.7408
10.66676 | 162.7259
10.66957 | 162.7165
10.67238 | 162.6969
10.67458 | 162.6739
10.67719 | 162.6439
10.67999 | 162.5883
10.6832 | 162.5244
10.68661 | 162.4308
10.68922 | 162.3175
10.69142 | 162.1383
10.69243 | 160.9801
10.69243 | 159.8893
10.69162 | 158.7872
10.68982 | 157.7677
10.68862 | 156.986
10.68681 | 156.4005
10.68561 | 155.8668
10.68421 | 155.4005
10.6832 | 155.0008
10.6822 | 154.6449
10.6814 | 154.2447
10.6804 | 153.9088
10.67979 | 153.6005
10.67899 | 153.3165
10.67839 | 153.0759
10.67759 | 152.8369
10.67699 | 152.6243
10.67639 | 152.4055
10.67598 | 152.1913
10.67538 | 151.993
10.67518 | 151.8772
10.67498 | 151.8519
10.67498 | 151.8264

## C6_b
C6_b | C6_b
Standardweg | Standardkraft
% | N
0 | 6.869443
0 | 6.869977
0 | 6.864751
0 | 6.881021
0 | 6.864136
0 | 6.925705
0 | 7.250656
-0.0004009547 | 7.646696
-0.001202864 | 8.17404
-0.002806273 | 8.789762
-0.00461016 | 9.675505
-0.006615746 | 10.5007
-0.00861971 | 11.49582
-0.0102238 | 12.50656
-0.01202837 | 13.52707
-0.01323152 | 14.61007
-0.01222981 | 15.71799
-0.01122674 | 16.84787
-0.0096232 | 17.88791
-0.007218027 | 18.81857
-0.004811897 | 19.79416
-0.002607473 | 20.64963
-0.0004020934 | 21.39767
0.002001168 | 22.17892
0.004006755 | 22.78732
0.006211178 | 23.37619
0.008218676 | 23.82052
0.01062385 | 24.41818
0.01302902 | 24.88009
0.01523536 | 25.36642
0.01804203 | 26.01877
0.02044721 | 26.67013
0.02265354 | 27.3342
0.02485605 | 28.01974
0.0270643 | 28.86447
0.02966831 | 29.91232
0.03187465 | 30.78049
0.03388024 | 31.62814
0.03608466 | 32.50021
0.03809025 | 33.22287
0.04049542 | 34.15841
0.04289868 | 34.91232
0.04510502 | 35.67404
0.04791169 | 36.44162
0.05051953 | 37.19259
0.05272204 | 37.75998
0.05512721 | 38.33615
0.05753621 | 38.9133
0.06014022 | 39.66916
0.06234847 | 40.42404
0.06495248 | 41.40841
0.06695806 | 42.21212
0.06896365 | 43.03439
0.07096732 | 44.03537
0.07337441 | 45.03927
0.07577767 | 46.06857
0.07818476 | 47.10177
0.08059184 | 48.11154
0.08319585 | 49.09494
0.08520144 | 49.89962
0.08760661 | 50.50802
0.08981295 | 51.13498
0.09201546 | 51.76486
0.0942218 | 52.41037
0.09682963 | 53.05685
0.09903214 | 53.69748
0.10164 | 54.53634
0.1038463 | 55.38595
0.1062496 | 56.21701
0.1084578 | 56.82833
0.1104615 | 57.84689
0.1126659 | 58.88205
0.1148723 | 59.71896
0.1170767 | 60.59298
0.1196845 | 61.71505
0.1224883 | 62.83224
0.1246966 | 63.69064
0.1273006 | 64.52463
0.1297058 | 65.16916
0.1323136 | 65.81564
0.1347188 | 66.46799
0.1369251 | 67.09982
0.1391276 | 67.72092
0.1411351 | 68.34885
0.1437391 | 69.21701
0.1459474 | 70.11057
0.1483506 | 71.24826
0.1507577 | 72.35275
0.1529641 | 73.43674
0.1553692 | 74.54123
0.1573748 | 75.42014
0.15978 | 76.47287
0.1619825 | 77.30002
0.1639881 | 78.12912
0.1663952 | 78.95822
0.1686015 | 79.59396
0.170804 | 80.24338
0.1730104 | 80.91232
0.1754155 | 81.57932
0.1776219 | 82.24533
0.1796274 | 82.91135
0.1822315 | 83.7717
0.1846366 | 84.62424
0.1868449 | 85.68283
0.1892481 | 86.73068
0.1914545 | 87.79807
0.1936599 | 88.91232
0.196065 | 90.01389
0.1982714 | 90.88889
0.200277 | 91.75412
0.202881 | 92.84982
0.2052881 | 93.72189
0.2074906 | 94.38596
0.2096969 | 95.04611
0.2117026 | 95.69263
0.213909 | 96.32446
0.2163141 | 96.94849
0.2191208 | 97.78149
0.221526 | 98.63892
0.2237323 | 99.51392
0.226539 | 100.3889
0.2287434 | 101.4758
0.2311505 | 102.5608
0.2335557 | 103.6497
0.2359609 | 104.7014
0.2381672 | 105.7336
0.2405705 | 106.7737
0.242576 | 107.6272
0.2449812 | 108.4954
0.2475891 | 109.3567
0.2503957 | 110.2483
0.2528009 | 110.9104
0.2552061 | 111.5725
0.2576112 | 112.2014
0.2602191 | 112.8323
0.2628231 | 113.6741
0.2648306 | 114.5305
0.2674346 | 115.5764
0.2698398 | 116.6116
0.2720461 | 117.678
0.2742505 | 118.5559
0.2766576 | 119.6418
0.2786632 | 120.4954
0.2812672 | 121.5608
0.2834716 | 122.4143
0.2858806 | 123.2649
0.2884847 | 124.1116
0.2908898 | 124.7112
0.2934977 | 125.2932
0.2959028 | 125.9075
0.2981092 | 126.5364
0.3003117 | 127.1985
0.3027207 | 128.0706
0.3049232 | 128.7102
0.3071314 | 129.5745
0.3095366 | 130.6565
0.3119399 | 131.5286
0.3139474 | 132.3792
0.3163506 | 133.3831
0.3183581 | 134.1975
0.3207614 | 135.2385
0.3229658 | 136.0774
0.3253729 | 136.929
0.3281796 | 137.7913
0.3305848 | 138.4114
0.3329899 | 139.0422
0.3353989 | 139.6702
0.3378041 | 140.2961
0.3400066 | 140.9241
0.3420141 | 141.552
0.3444193 | 142.4094
0.3464249 | 143.2483
0.3488281 | 144.2629
0.3512352 | 145.304
0.3536404 | 146.3674
0.355646 | 147.1946
0.3580511 | 148.2122
0.3602556 | 149.052
0.36246 | 149.9065
0.3646663 | 150.7571
0.3672742 | 151.5657
0.3698782 | 152.3577
0.3722834 | 152.9426
0.3744897 | 153.5413
0.3768949 | 154.1477
0.3793 | 154.7717
0.3813075 | 155.3987
0.3837127 | 156.2258
0.3859171 | 157.0471
0.3879227 | 157.887
0.3899283 | 158.7288
0.3921327 | 159.5461
0.3945379 | 160.5481
0.3965435 | 161.3411
0.3985491 | 162.137
0.4007535 | 162.9426
0.4033575 | 163.9563
0.405365 | 164.5901
0.4075675 | 165.2004
0.4097739 | 165.8196
0.4119802 | 166.4543
0.4145842 | 167.0764
0.417192 | 167.7014
0.4193984 | 168.3118
0.4216009 | 168.928
0.4238091 | 169.761
0.4260136 | 170.5579
0.4284187 | 171.5237
0.4306251 | 172.5002
0.4330302 | 173.5256
0.4354354 | 174.5754
0.4376398 | 175.4211
0.4396454 | 176.2395
0.4420525 | 177.2395
0.4442569 | 178.0305
0.4468609 | 178.8313
0.4488665 | 179.4114
0.4516732 | 180.1672
0.4538795 | 180.7502
0.4562847 | 181.3362
0.458491 | 181.9514
0.4606974 | 182.5764
0.4631026 | 183.4006
0.465307 | 184.2131
0.4677141 | 185.2151
0.4699185 | 186.2151
0.4721229 | 187.2131
0.4743292 | 188.1877
0.4765337 | 189.1497
0.47874 | 190.136
0.4809444 | 190.9495
0.4831489 | 191.7805
0.4853533 | 192.5823
0.4873608 | 193.1848
0.4895633 | 193.7903
0.4917696 | 194.3987
0.4941748 | 195.0051
0.49658 | 195.5891
0.4985875 | 196.177
0.50079 | 196.7571
0.5031951 | 197.51
0.5054015 | 198.2668
0.5074075 | 199.0695
0.5096139 | 199.8907
0.512019 | 200.9132
0.5144242 | 201.9337
0.5166286 | 202.7394
0.5188331 | 203.5216
0.5208406 | 204.2892
0.5234446 | 205.2355
0.5258497 | 205.9865
0.5280561 | 206.5138
0.5304613 | 207.0363
0.5328664 | 207.5587
0.5356731 | 208.1202
0.5382809 | 208.7189
0.5408849 | 209.3019
0.5428924 | 209.8898
0.5454965 | 210.671
0.5477009 | 211.4572
0.5499072 | 212.2316
0.5519128 | 213.005
0.5539184 | 213.7697
0.5561228 | 214.545
0.5581284 | 215.298
0.5603328 | 216.0529
0.562738 | 216.8243
0.5651432 | 217.6105
0.5675483 | 218.2062
0.5699573 | 218.8097
0.5725614 | 219.4171
0.5755669 | 219.9962
0.5783735 | 220.6007
0.5807825 | 221.1808
0.5835892 | 221.9552
0.5857936 | 222.7306
0.5881988 | 223.4991
0.590604 | 224.4484
0.5926115 | 225.2413
0.594814 | 226.0499
0.5970203 | 226.84
0.5992247 | 227.6476
0.6016299 | 228.4396
0.6038382 | 229.2101
0.6064422 | 229.9572
0.6088474 | 230.5353
0.6114552 | 231.1144
0.6142619 | 231.7013
0.6170685 | 232.2609
0.6194737 | 232.8282
0.6218789 | 233.4064
0.6244867 | 234.1827
0.6266911 | 234.9572
0.6288975 | 235.7286
0.6311019 | 236.5001
0.6337059 | 237.4806
0.6359122 | 238.2833
0.6379178 | 239.0704
0.6401242 | 239.838
0.6423286 | 240.588
0.6447338 | 241.3253
0.6473416 | 242.0646
0.6495441 | 242.6241
0.652152 | 243.2159
0.6549586 | 243.8156
0.6577653 | 244.423
0.6603693 | 245.0089
0.6623768 | 245.588
0.6649808 | 246.3673
0.6671891 | 247.1339
0.6697931 | 248.0861
0.6717987 | 248.84
0.6742058 | 249.755
0.6768098 | 250.7208
0.6790161 | 251.5109
0.6814213 | 252.3087
0.6836257 | 253.0958
0.6864324 | 253.8683
0.6886387 | 254.4513
0.6910439 | 255.0304
0.6936517 | 255.6193
0.6966572 | 256.2081
0.6994639 | 256.7716
0.7016702 | 257.3263
0.7042742 | 258.0499
0.7064806 | 258.7814
0.708685 | 259.549
0.7108933 | 260.3263
0.7130958 | 261.1085
0.7151033 | 261.8722
0.7173077 | 262.6447
0.7195102 | 263.4181
0.7217165 | 264.1984
0.7241217 | 264.9542
0.7261292 | 265.5216
0.7289359 | 266.2452
0.7311384 | 266.7921
0.7337462 | 267.3292
0.7369506 | 267.8868
0.7399561 | 268.4562
0.7421662 | 269.0548
0.7447703 | 269.8605
0.7471793 | 270.6769
0.7493837 | 271.4601
0.75159 | 272.2267
0.754194 | 273.1749
0.7561996 | 273.924
0.758404 | 274.6661
0.7606104 | 275.4034
0.7628167 | 276.1515
0.7656234 | 276.9425
0.7678259 | 277.5343
0.7700322 | 278.1154
0.7728389 | 278.713
0.7756456 | 279.298
0.7786511 | 279.8868
0.7810601 | 280.4454
0.7832626 | 281.0236
0.7856678 | 281.7804
0.787876 | 282.5519
0.7900804 | 283.2882
0.7924875 | 284.1749
0.7950915 | 285.1105
0.7972979 | 285.9015
0.7995042 | 286.6974
0.8017086 | 287.4904
0.8041138 | 288.2833
0.8069205 | 289.0577
0.8091268 | 289.6407
0.8117308 | 290.1945
0.8143387 | 290.7511
0.8169427 | 291.3048
0.8197494 | 291.837
0.8219557 | 292.3761
0.8245635 | 293.1095
0.8269687 | 293.8868
0.8291731 | 294.6681
0.8313793 | 295.4488
0.8339833 | 296.4205
0.8359889 | 297.1714
0.8381952 | 297.9312
0.8403996 | 298.7027
0.8428048 | 299.4566
0.8450092 | 300.1773
0.8472156 | 300.7154
0.8494219 | 301.2769
0.8518271 | 301.8492
0.8546337 | 302.442
0.8576393 | 303.0484
0.8600483 | 303.6519
0.8624534 | 304.2466
0.8650574 | 305.0211
0.8674626 | 305.7798
0.8694682 | 306.5455
0.8714757 | 307.3189
0.8740797 | 308.2457
0.8760853 | 308.9615
0.8786893 | 309.8658
0.8808956 | 310.6236
0.8833008 | 311.4127
0.8857079 | 312.2291
0.8879142 | 312.8101
0.8903194 | 313.3765
0.8929234 | 313.9234
0.8955313 | 314.482
0.8981353 | 315.0455
0.9005443 | 315.608
0.9027468 | 316.1734
0.9051539 | 316.9078
0.9073602 | 317.6275
0.9093658 | 318.3629
0.9115683 | 319.1529
0.9135739 | 319.9507
0.9159791 | 320.8961
0.9181835 | 321.6548
0.9203898 | 322.4205
0.9225942 | 323.192
0.9248006 | 323.9556
0.9276073 | 324.7125
0.9298136 | 325.275
0.9324176 | 325.8062
0.9346239 | 326.3336
0.9374306 | 326.8716
0.9400384 | 327.4449
0.9424436 | 328.0474
0.9450476 | 328.8365
0.9472559 | 329.6353
0.9494603 | 330.4273
0.9516647 | 331.2047
0.9536703 | 331.9507
0.9560774 | 332.8765
0.9586814 | 333.7964
0.960687 | 334.5269
0.9628914 | 335.2545
0.9652985 | 335.9976
0.9681052 | 336.7652
0.9703077 | 337.3404
0.9729155 | 337.9
0.9755195 | 338.4664
0.9781274 | 339.0357
0.9805325 | 339.5806
0.9827389 | 340.1207
0.9853467 | 340.8453
0.9875492 | 341.5767
0.9895548 | 342.2994
0.9915604 | 343.0338
0.9939675 | 343.9634
0.9965715 | 344.899
0.9985771 | 345.6509
1.000782 | 346.397
1.002986 | 347.1539
1.005391 | 347.9341
1.007399 | 348.4976
1.009601 | 349.065
1.01201 | 349.6119
1.014614 | 350.1441
1.01682 | 350.6832
1.019428 | 351.2281
1.021631 | 351.8043
1.023837 | 352.399
1.026042 | 353.19
1.028447 | 353.9605
1.030452 | 354.7252
1.032458 | 355.48
1.034865 | 356.4302
1.037067 | 357.1675
1.039272 | 357.9088
1.041279 | 358.6304
1.043482 | 359.3619
1.04569 | 360.106
1.047893 | 360.6851
1.050099 | 361.2613
1.052707 | 361.8345
1.055311 | 362.4107
1.058118 | 362.9888
1.060523 | 363.5494
1.062729 | 364.1099
1.065134 | 364.8629
1.067341 | 365.6109
1.069545 | 366.3443
1.071551 | 367.0816
1.073956 | 368.0084
1.076361 | 368.9195
1.078368 | 369.6734
1.080573 | 370.4332
1.082779 | 371.1812
1.085184 | 371.94
1.087788 | 372.6978
1.090193 | 373.2642
1.092599 | 373.8267
1.095207 | 374.3707
1.097814 | 374.9039
1.100017 | 375.4488
1.102223 | 375.9654
1.104831 | 376.69
1.107034 | 377.4449
1.109242 | 378.2388
1.111846 | 379.2203
1.114253 | 380.1539
1.116258 | 380.9019
1.118862 | 381.8209
1.121067 | 382.5718
1.123275 | 383.3228
1.126082 | 384.2291
1.128487 | 384.9507
1.13069 | 385.4986
1.133496 | 386.0543
1.135905 | 386.6382
1.138708 | 387.1998
1.141117 | 387.7681
1.143721 | 388.5181
1.145729 | 389.0865
1.147932 | 389.8367
1.149938 | 390.5691
1.151943 | 391.281
1.154349 | 392.1707
1.156754 | 393.0457
1.159362 | 393.9529
1.161966 | 394.9207
1.164172 | 395.6629
1.166577 | 396.3885
1.168783 | 396.9431
1.170986 | 397.4998
1.173395 | 398.0545
1.175999 | 398.6062
1.178607 | 399.158
1.180809 | 399.7078
1.182817 | 400.2351
1.185222 | 400.9265
1.187428 | 401.6512
1.189631 | 402.4129
1.191636 | 403.1717
1.193642 | 403.9275
1.196246 | 404.8387
1.198653 | 405.74
1.200858 | 406.4705
1.202863 | 407.2068
1.205268 | 407.9334
1.207475 | 408.6287
1.209681 | 409.159
1.212086 | 409.6844
1.214491 | 410.2293
1.217298 | 410.7791
1.219703 | 411.3387
1.222108 | 411.8963
1.224116 | 412.4627
1.226521 | 413.2088
1.228926 | 414.1023
1.230932 | 414.8133
1.233536 | 415.7176
1.235742 | 416.5769
1.237748 | 417.2537
1.240352 | 418.1355
1.242359 | 418.8689
1.244562 | 419.6209
1.246967 | 420.3543
1.249173 | 420.8836
1.25138 | 421.4207
1.253785 | 421.9422
1.256591 | 422.4861
1.259199 | 423.0301
1.261402 | 423.574
1.263409 | 424.0945
1.265814 | 424.7859
1.268017 | 425.4822
1.270023 | 426.201
1.27243 | 427.1228
1.274435 | 427.8826
1.27684 | 428.7752
1.279047 | 429.4939
1.281651 | 430.3963
1.283855 | 431.1238
1.286063 | 431.8416
1.288667 | 432.5379
1.290874 | 433.033
1.29308 | 433.5447
1.295684 | 434.0652
1.298292 | 434.618
1.300697 | 435.1892
1.303102 | 435.7449
1.305507 | 436.4871
1.307712 | 437.2263
1.30992 | 437.9461
1.312325 | 438.7996
1.31453 | 439.6736
1.316535 | 440.3435
1.31894 | 441.198
1.320946 | 441.907
1.32315 | 442.6209
1.325357 | 443.3513
1.327961 | 444.073
1.330768 | 444.783
1.332974 | 445.3064
1.335781 | 445.8357
1.338186 | 446.3484
1.340591 | 446.867
1.342797 | 447.3963
1.345202 | 448.0935
1.347208 | 448.7918
1.349214 | 449.4666
1.351818 | 450.3308
1.354024 | 451.2195
1.356628 | 452.1082
1.358633 | 452.8299
1.360641 | 453.5262
1.363046 | 454.3933
1.365451 | 455.0681
1.367658 | 455.7283
1.36986 | 456.2137
1.372067 | 456.7156
1.374472 | 457.2273
1.37708 | 457.7703
1.379684 | 458.3211
1.382089 | 458.8758
1.384096 | 459.4344
1.386501 | 460.1492
1.388507 | 460.8523
1.390912 | 461.6902
1.392918 | 462.3631
1.395321 | 463.199
1.397728 | 463.9617
1.400135 | 464.7332
1.402338 | 465.4129
1.404345 | 466.115
1.40675 | 466.8025
1.409557 | 467.493
1.41176 | 468.0047
1.414165 | 468.5213
1.416773 | 469.0301
1.419178 | 469.5418
1.421583 | 470.0535
1.423789 | 470.5408
1.425996 | 471.1765
1.4286 | 471.9832
1.430605 | 472.6707
1.433012 | 473.5467
1.435018 | 474.241
1.437423 | 475.0906
1.439429 | 475.7869
1.441631 | 476.4402
1.443639 | 477.1121
1.445841 | 477.781
1.448246 | 478.4118
1.450254 | 478.862
1.452456 | 479.3357
1.454865 | 479.8523
1.457668 | 480.3884
1.460077 | 480.9245
1.462482 | 481.4402
1.464888 | 482.1189
1.467094 | 482.7907
1.469296 | 483.4519
1.471505 | 484.2722
1.473709 | 484.9294
1.475915 | 485.7429
1.478321 | 486.4948
1.480925 | 487.2907
1.482932 | 487.9636
1.485135 | 488.6521
1.487742 | 489.3386
1.490549 | 490.0085
1.492954 | 490.4997
1.495558 | 491.0017
1.498166 | 491.4909
1.500373 | 491.9724
1.502778 | 492.4255
1.505183 | 493.0202
1.507188 | 493.6208
1.509393 | 494.2409
1.511599 | 495.0671
1.513605 | 495.7468
1.516209 | 496.5798
1.518616 | 497.3796
1.521023 | 498.154
1.523627 | 498.9138
1.525831 | 499.5339
1.528237 | 500.1384
1.530244 | 500.5632
1.532447 | 501.0124
1.534856 | 501.4734
1.53746 | 501.9616
1.540067 | 502.4529
1.54227 | 502.9333
1.544277 | 503.4255
1.546683 | 504.0739
1.548688 | 504.737
1.551292 | 505.5271
1.553298 | 506.1501
1.555303 | 506.7341
1.55751 | 507.4607
1.559915 | 508.1921
1.56232 | 508.9695
1.564526 | 509.5993
1.566731 | 510.2282
1.569335 | 510.8269
1.571342 | 511.3025
1.573946 | 511.7663
1.576352 | 512.2449
1.578959 | 512.6892
1.581166 | 513.1443
1.583368 | 513.571
1.585575 | 514.1218
1.58758 | 514.656
1.589785 | 515.283
1.59179 | 515.9324
1.594195 | 516.7283
1.5964 | 517.3318
1.598807 | 518.0476
1.601411 | 518.7507
1.603617 | 519.3123
1.605822 | 519.8953
1.608229 | 520.4656
1.610837 | 521.0134
1.613039 | 521.4382
1.615647 | 521.8953
1.618251 | 522.3572
1.620859 | 522.8083
1.623065 | 523.2683
1.62547 | 523.8904
1.627877 | 524.4949
1.630282 | 525.2361
1.632688 | 525.9783
1.634693 | 526.5349
1.637297 | 527.2195
1.639504 | 527.946
1.641708 | 528.5447
1.643912 | 529.1482
1.645918 | 529.7468
1.648526 | 530.3367
1.650728 | 530.7751
1.652935 | 531.2185
1.655543 | 531.6531
1.657948 | 532.0955
1.660552 | 532.4968
1.662758 | 532.8943
1.665163 | 533.4226
1.66737 | 533.9841
1.669375 | 534.575
1.671979 | 535.3367
1.674386 | 536.0984
1.676791 | 536.8464
1.679199 | 537.5769
1.681604 | 538.2947
1.683808 | 538.865
1.686013 | 539.4421
1.688221 | 539.9802
1.690423 | 540.365
1.69263 | 540.7625
1.695035 | 541.1902
1.697643 | 541.6082
1.700247 | 542.0466
1.702453 | 542.4773
1.704659 | 542.9197
1.706864 | 543.5144
1.709068 | 544.1003
1.711074 | 544.6687
1.713479 | 545.3474
1.715685 | 545.9929
1.718092 | 546.6311
1.720496 | 547.3049
1.722501 | 547.8625
1.724507 | 548.4299
1.726912 | 548.9817
1.729516 | 549.5266
1.731523 | 549.9397
1.734127 | 550.3254
1.736533 | 550.7141
1.739141 | 551.1003
1.741546 | 551.4939
1.743752 | 551.8904
1.746157 | 552.3943
1.748163 | 552.9075
1.750169 | 553.4397
1.752371 | 554.0061
1.754578 | 554.6829
1.756985 | 555.3459
1.759589 | 556.012
1.761594 | 556.5422
1.763801 | 557.0471
1.766405 | 557.6785
1.768611 | 558.1189
1.771418 | 558.572
1.773823 | 558.9255
1.776431 | 559.322
1.779035 | 559.7322
1.781643 | 560.1375
1.784449 | 560.6697
1.786855 | 561.1902
1.78886 | 561.677
1.790866 | 562.1287
1.793271 | 562.7117
1.795676 | 563.2991
1.797882 | 563.886
1.800486 | 564.5237
1.802492 | 565.0588
1.804696 | 565.593
1.806903 | 566.0959
1.809709 | 566.5764
1.811916 | 566.9573
1.814321 | 567.3635
1.816925 | 567.7698
1.819533 | 568.1809
1.821938 | 568.5735
1.824745 | 569.0833
1.826951 | 569.5696
1.828957 | 570.092
1.831159 | 570.6614
1.833167 | 571.2288
1.835572 | 571.8948
1.837977 | 572.5715
1.840183 | 573.1038
1.842789 | 573.7854
1.845393 | 574.4299
1.847598 | 574.9006
1.850007 | 575.3635
1.852209 | 575.7214
1.854415 | 576.1091
1.857019 | 576.4734
1.859627 | 576.8376
1.862032 | 577.1868
1.864239 | 577.5476
1.866646 | 578.03
1.86885 | 578.4724
1.871255 | 578.9919
1.873863 | 579.531
1.876068 | 580.0774
1.878473 | 580.6013
1.880479 | 581.0115
1.882484 | 581.4856
1.884889 | 581.9636
1.887493 | 582.5735
1.8897 | 582.9153
1.891906 | 583.2776
1.894311 | 583.6194
1.896716 | 583.9856
1.899523 | 584.3401
1.901928 | 584.6746
1.904134 | 584.989
1.906341 | 585.3816
1.908746 | 585.8074
1.911151 | 586.3953
1.913157 | 586.8567
1.915562 | 587.4329
1.918166 | 588.0432
1.920172 | 588.4646
1.922579 | 588.9622
1.924783 | 589.3679
1.926987 | 589.7522
1.929395 | 590.1223
1.931999 | 590.5076
1.934606 | 590.8064
1.93721 | 591.1155
1.939818 | 591.4153
1.942426 | 591.7097
1.94503 | 592.0833
1.947038 | 592.3406
1.949642 | 592.7268
1.951647 | 593.0022
1.953653 | 593.2791
1.956058 | 593.5691
1.958264 | 593.8765
1.960467 | 594.1934
1.962474 | 594.5366
1.964679 | 594.895
1.966885 | 595.2485
1.969489 | 595.624
1.971695 | 595.9316
1.974299 | 596.2427
1.976708 | 596.5586
1.979312 | 596.8555
1.982119 | 597.1602
1.984926 | 597.5537
1.987132 | 597.9565
1.989736 | 598.4932
1.991742 | 598.9458
1.993747 | 599.4292
1.995753 | 599.9312
1.998158 | 600.5381
2.000766 | 601.1143
2.00337 | 601.6772
2.005375 | 602.0918
2.00758 | 602.4741
2.010188 | 602.8237
2.012994 | 603.188
2.0154 | 603.5063
2.018206 | 603.8477
2.02081 | 604.1929
2.023219 | 604.5293
2.025823 | 604.953125
2.028228 | 605.3862
2.030236 | 605.8184
2.032641 | 606.3389
2.035245 | 606.8057
2.037451 | 607.2305
2.039859 | 607.6133
2.042463 | 608.0342
2.044468 | 608.4009
2.046673 | 608.772
2.04868 | 609.0253
2.051487 | 609.3681
2.053892 | 609.6122
2.056496 | 609.8608
2.059302 | 610.0864
2.06191 | 610.291
2.064315 | 610.4636
2.066923 | 610.654
2.069126 | 610.8762
2.071133 | 611.1469
2.073336 | 611.4814
2.075343 | 611.8666
2.077546 | 612.2553
2.079551 | 612.6259
2.081756 | 612.9946
2.083763 | 613.3588
2.085966 | 613.7182
2.088371 | 614.1039
2.090378 | 614.3779
2.092581 | 614.6298
2.09499 | 614.8764
2.097594 | 615.1303
2.100202 | 615.4072
2.102806 | 615.7026
2.105211 | 616.0107
2.10762 | 616.4399
2.109824 | 616.8901
2.11183 | 617.3329
2.114034 | 617.7226
2.116241 | 618.164
2.118845 | 618.5536
2.12085 | 618.7988
2.122856 | 619.006
2.12506 | 619.2004
2.127467 | 619.3769
2.130071 | 619.4656
2.132477 | 619.4512
2.135084 | 619.4303
2.13809 | 619.3625
2.141095 | 619.2876
2.143703 | 619.2155
2.146108 | 619.1359
2.148116 | 619.0522
2.150521 | 618.9055
2.152726 | 618.7571
2.155131 | 618.6138
2.157337 | 618.4735
2.159941 | 618.3055
2.16235 | 618.1661
2.164753 | 617.9781
2.167159 | 617.6412
2.169365 | 617.2609
2.171973 | 616.7316
2.174978 | 616.1437
2.177181 | 615.7345
2.180393 | 615.1241
2.183398 | 614.5665
2.186006 | 614.0216
2.188209 | 613.4845
2.190216 | 613.006
2.19282 | 612.4933
2.195225 | 612.1066
2.197634 | 611.7736
2.200039 | 611.5472
2.202846 | 611.3444
2.205049 | 611.2581
2.207255 | 611.1837
2.210062 | 611.1457
2.212669 | 611.1351
2.215675 | 611.1537
2.218076 | 611.18
2.220088 | 611.2021
2.222891 | 611.2603
2.225299 | 611.3593
2.227502 | 611.5146
2.229708 | 611.7255
2.231915 | 612.0737
2.234121 | 612.4413
2.236526 | 612.8227
2.238733 | 613.2148
2.240935 | 613.6122
2.24334 | 614.0278
2.245548 | 614.4189
2.247954 | 614.81
2.250156 | 615.1166
2.252565 | 615.4697
2.255368 | 615.829
2.258175 | 616.1518
2.26118 | 616.4741
2.263792 | 616.7827
2.266197 | 617.123
2.268801 | 617.5756
2.271009 | 618.037
2.273212 | 618.5268
2.275418 | 618.9848
2.277825 | 619.5458
2.280028 | 619.9955
2.282035 | 620.4203
2.28444 | 620.8647
2.286846 | 621.3281
2.28945 | 621.8124
2.291656 | 622.1757
2.294061 | 622.5478
2.296069 | 622.7944
2.299074 | 623.122
2.301682 | 623.4438
2.304286 | 623.7509
2.306492 | 624.0522
2.308897 | 624.4599
2.310903 | 624.8369
2.313109 | 625.1865
2.315314 | 625.5615
2.317918 | 626.0746
2.319925 | 626.4423
2.32213 | 626.7573
2.324334 | 627.061
2.326739 | 627.3632
2.328747 | 627.5981
2.331553 | 627.9125
2.334158 | 628.1254
2.336563 | 628.2985
2.339369 | 628.4406
2.342176 | 628.5712
2.344784 | 628.6779
2.34699 | 628.7741
2.349594 | 628.8477
2.351801 | 628.9344
2.354206 | 629.0367
2.35641 | 629.1552
2.358616 | 629.2736
2.361024 | 629.4164
2.363226 | 629.3101
2.365234 | 629.1661
2.367438 | 629.0736
2.370245 | 629.2462
2.37265 | 629.4242
2.375655 | 629.6283
2.378661 | 629.847
2.381471 | 630.0682
2.384278 | 630.2782
2.386683 | 630.4669
2.389291 | 630.705
2.391495 | 630.8885
2.393699 | 631.0215
2.395906 | 631.0847
2.39811 | 631.2106
2.400315 | 631.3239
2.402322 | 631.3863
2.404727 | 631.4304
2.407331 | 631.4267
2.409339 | 631.4042
2.411744 | 631.40625
2.414348 | 631.3959
2.417155 | 631.2789
2.420359 | 631.0272
2.422569 | 630.7601
2.425173 | 630.2728
2.427379 | 629.8069
2.429586 | 629.3968
2.431991 | 629.0267
2.434195 | 628.7427
2.436601 | 628.5606
2.43901 | 628.5541
2.441415 | 628.6173
2.44382 | 628.755
2.446225 | 628.9103
2.448833 | 629.0677
2.451035 | 629.1971
2.453842 | 629.3383
2.456649 | 629.4952
2.459654 | 629.6598
2.462465 | 629.7787
2.465069 | 629.9271
2.467275 | 630.1124
2.469883 | 630.4532
2.472288 | 630.8224
2.474493 | 631.1823
2.476697 | 631.5656
2.478901 | 631.9088
2.48131 | 632.2115
2.483515 | 632.5148
2.48592 | 632.837
2.488325 | 633.1793
2.491132 | 633.4821
2.493338 | 633.7145
2.495942 | 633.9406
2.498948 | 634.1954
2.50216 | 634.4259
2.504565 | 634.629
2.506767 | 634.7928
2.508974 | 634.9014
2.511379 | 635.0085
2.513585 | 635.1263
2.515792 | 635.2675
2.517797 | 635.3003
2.520202 | 635.1836
2.522608 | 635.0986
2.525013 | 635.158
2.527621 | 635.2886
2.529823 | 635.4211
2.532431 | 635.5671
2.535238 | 635.6703
2.53744 | 635.7506
2.539643 | 635.7745
2.541853 | 635.7908
2.544659 | 635.8527
2.546866 | 635.9108
2.549068 | 636.0673
2.551477 | 636.3148
2.553682 | 636.5626
2.555687 | 636.6776
2.558092 | 636.4525
2.560295 | 636.2245
2.562704 | 636.1074
2.565308 | 636.1187
2.568115 | 636.1627
2.570921 | 636.1959
2.573529 | 636.1759
2.576535 | 636.1644
2.578737 | 636.1496
2.580947 | 636.1546
2.583953 | 636.1658
2.586561 | 636.1479
2.588763 | 636.1359
2.591172 | 636.0106
2.593776 | 635.7701
2.596181 | 635.4347
2.598189 | 635.2428
2.600594 | 635.0909
2.602999 | 635.0046
2.605603 | 634.9404
2.607611 | 634.9385
2.609813 | 634.9639
2.612218 | 634.9959
2.614826 | 635.0143
2.617832 | 635.0103
2.620034 | 635.014
2.622244 | 634.9974
2.625051 | 634.9632
2.627655 | 634.8745
2.630064 | 634.7448
2.632871 | 634.3996
2.635475 | 634.0881
2.637482 | 633.8632
2.640086 | 633.6501
2.642694 | 633.4257
2.645298 | 633.038
2.647703 | 632.6689
2.650311 | 632.249
2.653317 | 631.829
2.656728 | 631.3574
2.659129 | 631.0087
2.661538 | 630.6454
2.664146 | 630.3339
2.667151 | 629.9448
2.669556 | 629.6786
2.671763 | 629.1743
2.673766 | 627.9184
2.676374 | 626.5746
2.678577 | 625.2817
2.680582 | 624.9345
2.683188 | 624.8076
2.685196 | 624.7596
2.687398 | 624.5748
2.689605 | 624.2701
2.692212 | 623.9352
2.694415 | 623.7701
2.697619 | 623.6287
2.700426 | 623.6132
2.703034 | 623.5894
2.705244 | 623.5875
2.707848 | 623.6018
2.710253 | 623.5932
2.712261 | 623.6505
2.714865 | 623.709
2.71727 | 623.8447
2.719675 | 624.0312
2.721683 | 624.2289
2.724287 | 624.4377
2.726294 | 624.5439
2.729101 | 624.6464
2.731303 | 624.7599
2.733911 | 624.8862
2.736114 | 624.764
2.737115 | 623.1077
2.738523 | 621.2874
2.739723 | 619.4124
2.740924 | 617.5218
2.741731 | 615.5843
2.745539 | 613.6312
2.74534 | 611.6702
2.745339 | 609.6702
2.748735 | 607.7093
2.750547 | 605.8734
2.753155 | 605.0745
2.755362 | 604.7527
2.757969 | 604.3958
2.760575 | 604.0696
2.763179 | 603.3372
2.765588 | 602.6751
2.768194 | 601.9661
2.770396 | 601.7142
2.773004 | 601.5927
2.776009 | 601.4992
2.778411 | 601.4589
2.78082 | 601.4175
2.783229 | 601.303
2.786234 | 601.0643
2.788842 | 600.8094
2.791045 | 600.5613
2.793052 | 600.387
2.795656 | 600.2213
2.798063 | 599.7256
2.80087 | 598.754
2.803076 | 597.838
2.805883 | 596.6573
2.807887 | 595.5967
2.810693 | 594.5089
2.812896 | 593.7823
2.815305 | 593.3506
2.817706 | 592.8702
2.820513 | 592.3848
2.822922 | 591.9395
2.825323 | 591.503
2.827533 | 591.0772
2.830141 | 590.2139
2.832546 | 589.3331
2.83455 | 587.9581
2.836756 | 586.8233
2.839162 | 585.7647
2.841766 | 584.8497
2.843972 | 584.2891
2.846178 | 583.6954
2.847983 | 582.2032
2.848782 | 581.1407
2.849585 | 580.0547
2.850388 | 578.9844
2.853386 | 577.9376
2.854793 | 576.8829
2.855401 | 575.8594
2.856403 | 574.8282
2.858001 | 573.8047
2.861015 | 572.4512
2.863416 | 571.5801
2.865618 | 570.7403
2.867829 | 569.8712
2.870234 | 568.6954
2.872639 | 568.3077
2.874845 | 567.8135
2.877052 | 567.2032
2.879656 | 566.0274
2.881661 | 565.0977
2.883669 | 564.4044
2.885871 | 564.0328
2.888078 | 563.8664
2.890682 | 563.4655
2.892685 | 562.1061
2.894895 | 560.4225
2.897297 | 558.6725
2.901105 | 557.8288
2.903315 | 556.1179
2.906122 | 554.6647
2.908722 | 553.9245
2.911533 | 552.8015
2.913338 | 550.4655
2.914141 | 548.8718
2.91494 | 547.278
2.915743 | 545.7311
2.917746 | 544.2155
2.919352 | 542.6686
2.919554 | 541.0593
2.920155 | 539.3171
2.920755 | 537.1921
2.921558 | 535.1452
2.92256 | 533.7311
2.923363 | 532.2233
2.924563 | 530.5671
2.925963 | 528.9108
2.927569 | 527.2702
2.92877 | 525.6374
2.930177 | 524.0671
2.93098 | 522.6296
2.93218 | 521.5905
2.934788 | 520.2624
2.937595 | 519.5046
2.940203 | 519.0056
2.943208 | 518.6306
2.946015 | 518.3034
2.948217 | 518.0798
2.950626 | 517.9415
2.953032 | 517.868
2.955437 | 517.8349
2.957842 | 517.1562
2.960251 | 516.3007
2.962453 | 515.2851
2.964859 | 514.7739
2.967466 | 514.5424
2.969872 | 514.3664
2.972074 | 514.132
2.975286 | 513.551
2.977489 | 512.8264
2.980295 | 512.131
2.983706 | 511.5041
2.985909 | 510.9973
2.987916 | 510.5627
2.990723 | 510.4632
2.992929 | 510.4639
2.995132 | 510.447
2.997139 | 510.1674
2.999342 | 509.4125
3.000948 | 508.4008
3.00315 | 506.9731
3.005353 | 506.2387
3.007762 | 505.1235
3.01037 | 504.1469
3.012572 | 503.5004
3.015379 | 502.8715
3.018583 | 502.2288
3.021191 | 502.1829
3.023998 | 500.3548
3.024999 | 498.8001
3.026208 | 497.2376
3.02721 | 495.6829
3.029213 | 494.136
3.031615 | 492.5814
3.031821 | 491.0345
3.032823 | 489.4876
3.033423 | 487.9251
3.034226 | 486.6673
3.037033 | 485.8411
3.039637 | 485.2513
3.041644 | 484.0257
3.043847 | 482.6546
3.046852 | 481.678
3.048659 | 480.2093
3.051064 | 479.6038
3.054269 | 478.6019
3.057481 | 477.9495
3.060287 | 477.2405
3.063094 | 476.3577
3.065901 | 475.8304
3.068906 | 475.1439
3.071713 | 474.2298
3.074122 | 473.6165
3.076527 | 473.0169
3.078733 | 472.7181
3.080936 | 472.0428
3.082542 | 471.0233
3.084542 | 470.0076
3.086148 | 468.7205
3.087754 | 466.9744
3.089157 | 465.619
3.09136 | 464.66
3.093769 | 463.6404
3.095971 | 462.9383
3.098579 | 462.6395
3.101386 | 462.4622
3.103994 | 462.3348
3.106594 | 461.3065
3.107401 | 460.2127
3.108204 | 459.119
3.109205 | 458.0252
3.110005 | 456.8924
3.111006 | 455.7674
3.113209 | 454.6268
3.114016 | 453.4236
3.115018 | 452.0018
3.115421 | 450.5408
3.117023 | 449.5233
3.118828 | 448.4412
3.12043 | 447.2342
3.122036 | 445.9334
3.124843 | 444.8084
3.126648 | 443.4158
3.129053 | 442.3377
3.13186 | 441.0565
3.135068 | 440.1014
3.137874 | 439.5682
3.140475 | 438.4959
3.143082 | 437.1951
3.146088 | 435.8592
3.148298 | 434.5818
3.150103 | 433.3397
3.151506 | 432.242
3.153911 | 431.0643
3.156114 | 429.7986
3.158322 | 428.6365
3.160727 | 428.2161
3.163133 | 427.6844
3.165538 | 426.7322
3.167541 | 425.5838
3.168747 | 424.1893
3.170552 | 422.9315
3.172555 | 421.8885
3.17576 | 420.7381
3.178368 | 420.2527
3.181572 | 419.9002
3.184379 | 419.4734
3.186589 | 418.9998
3.189395 | 418.4725
3.192003 | 418.0506
3.19481 | 417.7034
3.197012 | 417.5269
3.19902 | 417.3648
3.201222 | 417.2278
3.203628 | 417.1124
3.206037 | 416.908
3.208442 | 416.4637
3.211046 | 415.9529
3.213248 | 415.6209
3.215657 | 415.2078
3.218059 | 414.9207
3.220269 | 414.6736
3.222877 | 414.3055
3.225477 | 413.909
3.227886 | 413.6697
3.230494 | 413.3284
3.2327 | 413.1884
3.234902 | 413.1731
3.237109 | 412.8479
3.239315 | 412.2434
3.241521 | 411.1079
3.244125 | 409.8794
3.24653 | 408.6469
3.249138 | 407.2387
3.252541 | 406.0298
3.255352 | 405.0317
3.258556 | 404.6765
3.261164 | 404.6451
3.263772 | 404.6494
3.265974 | 404.6434
3.268785 | 403.4557
3.270387 | 401.8503
3.272788 | 400.1784
3.2748 | 398.4323
3.276203 | 396.5534
3.278807 | 395.4372
3.280815 | 395.0349
3.283017 | 394.8851
3.285224 | 394.8044
3.287828 | 394.7398
3.290435 | 394.2852
3.293043 | 393.5489
3.296251 | 392.7628
3.298653 | 392.2393
3.301062 | 392.0294
3.303463 | 391.8892
3.305673 | 391.7808
3.307876 | 391.7151
3.310484 | 391.5557
3.31269 | 391.4974
3.315095 | 391.3874
3.317699 | 391.1086
3.319905 | 390.7072
3.322112 | 390.3371
3.324716 | 389.8898
3.327125 | 389.4343
3.32953 | 388.9089
3.331935 | 388.3552
3.334742 | 387.8229
3.336944 | 387.2682
3.339353 | 386.6999
3.342955 | 385.8679
3.345762 | 385.3815
3.348374 | 385.1413
3.350779 | 384.9374
3.353586 | 384.362
3.35679 | 383.3405
3.358797 | 382.4909
3.361203 | 381.7272
3.36321 | 380.8425
3.365615 | 379.9948
3.368223 | 379.0681
3.370827 | 378.7473
3.373232 | 378.4665
3.376238 | 378.1398
3.378647 | 377.9484
3.381247 | 377.758
3.383656 | 377.5583
3.385858 | 377.3469
3.388069 | 377.2255
3.390474 | 377.0302
3.39268 | 376.8495
3.395284 | 376.6633
3.397292 | 376.4557
3.399494 | 376.2531
3.401502 | 375.9684
3.403704 | 375.571
3.406511 | 375.1579
3.408518 | 374.7829
3.411122 | 374.6015
3.414128 | 374.4301
3.416537 | 374.3293
3.419137 | 374.2204
3.421745 | 374.0939
3.424154 | 374.0038
3.426356 | 373.9206
3.429362 | 373.7578
3.431771 | 373.5287
3.433977 | 373.2285
3.436585 | 372.8661
3.43899 | 372.6298
3.441594 | 372.1874
3.444003 | 371.7792
3.446408 | 371.412
3.448611 | 371.0864
3.45102 | 370.8066
3.454025 | 370.4247
3.456228 | 370.1122
3.458836 | 369.8222
3.461444 | 369.4824
3.464044 | 368.997
3.466254 | 368.5683
3.469259 | 367.9081
3.471668 | 367.2783
3.474074 | 366.8906
3.47628 | 366.5414
3.478482 | 366.2509
3.480689 | 365.895
3.483094 | 365.6454
3.4853 | 365.4135
3.487705 | 365.2194
3.489912 | 364.9572
3.492917 | 364.7023
3.496122 | 364.4494
3.49873 | 364.195
3.501139 | 363.9489
3.503739 | 363.7018
3.506148 | 363.3991
3.50835 | 363.0886
3.510962 | 362.8224
3.513168 | 362.5539
3.515573 | 362.2878
3.51838 | 361.9621
3.520583 | 361.7404
3.522789 | 361.5895
3.525194 | 361.4555
3.5274 | 361.2109
3.529806 | 360.9277
3.532413 | 360.6459
3.535419 | 360.4243
3.53782 | 360.3141
3.540229 | 360.1979
3.542638 | 360.0793
3.54504 | 359.9548
3.547242 | 359.7902
3.549253 | 359.5793
3.552056 | 359.2209
3.554263 | 358.8425
3.556469 | 358.4391
3.559077 | 358.091
3.561279 | 357.8715
3.563486 | 357.7451
3.565692 | 357.5959
3.567898 | 357.4592
3.570304 | 357.3176
3.572908 | 357.1904
3.575913 | 356.8325
3.578116 | 356.4799
3.580922 | 356.0795
3.583729 | 355.6713
3.585939 | 355.2621
3.588945 | 354.9638
3.591354 | 354.8054
3.593556 | 354.6835
3.595762 | 354.5994
3.597969 | 354.3082
3.600775 | 353.752
3.603379 | 353.1251
3.605586 | 352.9083
3.607792 | 352.7737
3.609998 | 352.6799
3.612404 | 352.5938
3.615206 | 352.5101
3.617417 | 352.4681
3.619818 | 352.4244
3.622227 | 352.3633
3.624628 | 352.3079
3.62784 | 352.2077
3.630245 | 352.0988
3.632651 | 352.0151
3.635457 | 351.9345
3.638264 | 351.8663
3.641071 | 351.7773
3.643277 | 351.7015
3.645483 | 351.6288
3.647686 | 351.5583
3.650091 | 351.4744
3.6525 | 351.3718
3.655506 | 351.1497
3.658909 | 350.907
3.66092 | 350.657
3.66352 | 350.3835
3.666128 | 350.1545
3.668331 | 349.9485
3.670942 | 349.6804
3.673347 | 349.5303
3.675554 | 349.4053
3.67776 | 349.2651
3.680367 | 349.1348
3.682569 | 349.056
3.684776 | 348.9767
3.686982 | 348.8906
3.689387 | 348.7947
3.691991 | 348.6978
3.694798 | 348.544
3.697 | 348.4014
3.699409 | 348.2535
3.702017 | 348.1026
3.70422 | 347.9048
3.706629 | 347.7545
3.709634 | 347.555
3.712242 | 347.3441
3.714444 | 347.1917
3.716853 | 347.0657
3.719056 | 346.9168
3.721262 | 346.7879
3.723469 | 346.6487
3.725671 | 346.525
3.72808 | 346.4129
3.730485 | 346.2896
3.732891 | 346.1382
3.735896 | 345.857
3.738703 | 345.6695
3.741708 | 345.48
3.744515 | 345.3062
3.747123 | 345.2171
3.750128 | 345.1242
3.752537 | 345.0672
3.754942 | 344.9963
3.757149 | 344.94
3.759351 | 344.8769
3.761359 | 344.815
3.763561 | 344.6813
3.765768 | 344.4968
3.767974 | 344.3105
3.770379 | 344.1656
3.772784 | 344.0849
3.77579 | 344.0009
3.777992 | 343.9409
3.780401 | 343.8777
3.783009 | 343.8201
3.78541 | 343.7554
3.788424 | 343.6568
3.791028 | 343.5735
3.793433 | 343.491
3.795639 | 343.4319
3.797846 | 343.3646
3.800652 | 343.2487
3.803459 | 343.1386
3.805665 | 343.0486
3.80807 | 342.9733
3.810273 | 342.8818
3.812881 | 342.8023
3.815083 | 342.73
3.818295 | 342.6334
3.820498 | 342.5652
3.823106 | 342.5005
3.825507 | 342.3875
3.827717 | 342.2652
3.830723 | 341.9503
3.833529 | 341.5684
3.836336 | 341.2115
3.838741 | 340.9429
3.841146 | 340.7684
3.843555 | 340.6834
3.845758 | 340.5972
3.848163 | 340.2413
3.85097 | 339.8546
3.853379 | 339.5792
3.855581 | 339.3145
3.858189 | 339.209
3.861195 | 339.1009
3.864001 | 338.991
3.866609 | 338.8858
3.868812 | 338.782
3.871622 | 338.6536
3.874027 | 338.5474
3.876432 | 338.2188
3.879036 | 337.9
3.881644 | 337.5684
3.884252 | 337.3979
3.886657 | 337.2952
3.889062 | 337.1832
3.891666 | 337.0726
3.894871 | 336.9769
3.89728 | 336.9236
3.899689 | 336.7647
3.902289 | 336.5118
3.904897 | 336.2383
3.908109 | 335.9581
3.910311 | 335.6788
3.913118 | 335.4581
3.915523 | 335.3448
3.917932 | 335.2465
3.920135 | 335.1649
3.92254 | 334.8192
3.925545 | 334.4554
3.927755 | 334.0638
3.930761 | 333.8475
3.933568 | 333.7425
3.93577 | 333.6683
3.938179 | 333.6033
3.940986 | 333.5301
3.943793 | 333.4603
3.9464 | 333.3961
3.948802 | 333.3351
3.951807 | 333.1791
3.954216 | 332.976
3.956621 | 332.7773
3.958828 | 332.6281
3.961233 | 332.5462
3.963638 | 332.4173
3.966246 | 332.2591
3.96885 | 332.0355
3.971458 | 331.8221
3.974662 | 331.6387
3.977071 | 331.5213
3.979679 | 331.4312
3.982279 | 331.355
3.984887 | 331.2755
3.987495 | 331.1961
3.989904 | 331.116
3.99271 | 331.0074
3.995116 | 330.8743
3.997318 | 330.7476
3.999524 | 330.6309
4.001731 | 330.5383
4.004335 | 330.4539
4.006744 | 330.2291
4.009348 | 329.9449
4.012353 | 329.6656
4.015557 | 329.5037
4.017966 | 329.4466
4.020773 | 329.3896
4.02358 | 329.3115
4.026188 | 329.2275
4.028795 | 329.1359
4.031602 | 328.9855
4.034409 | 328.8266
4.036814 | 328.621
4.039219 | 328.3325
4.041624 | 328.0488
4.043831 | 327.787
4.046236 | 327.5844
4.048844 | 327.4008
4.051647 | 327.2079
4.054652 | 327.0488
4.058262 | 326.9252
4.060671 | 326.8386
4.063477 | 326.7336
4.066284 | 326.59
4.068685 | 326.4597
4.071094 | 326.3127
4.073702 | 326.093
4.076107 | 325.9731
4.078513 | 325.8102
4.080719 | 325.5724
4.082925 | 325.3278
4.08533 | 325.0798
4.087934 | 324.9553
4.090542 | 324.8373
4.093349 | 324.7243
4.095551 | 324.6545
4.098159 | 324.5776
4.100767 | 324.5087
4.103773 | 324.4384
4.106579 | 324.3566
4.108981 | 324.2719
4.111191 | 324.1611
4.113799 | 323.9179
4.116403 | 323.6826
4.118808 | 323.4531
4.121213 | 323.2607
4.123622 | 322.9404
4.126628 | 322.6088
4.129033 | 322.2836
4.131237 | 322.1474
4.134243 | 322.0361
4.136453 | 321.9673
4.139259 | 321.899
4.141661 | 321.8398
4.144666 | 321.7755
4.147473 | 321.7166
4.149683 | 321.663
4.15249 | 321.5215
4.155094 | 321.3397
4.157702 | 321.1583
4.160108 | 320.9846
4.162314 | 320.8882
4.164719 | 320.7851
4.167125 | 320.6743
4.16953 | 320.5661
4.172138 | 320.4696
4.17494 | 320.3844
4.177143 | 320.3258
4.179751 | 320.2776
4.182557 | 320.2324
4.185165 | 320.1937
4.187773 | 320.1565
4.190174 | 320.1229
4.192985 | 320.0769
4.19539 | 320.02
4.197799 | 319.9516
4.200002 | 319.8681
4.202208 | 319.7874
4.204414 | 319.6897
4.206819 | 319.5791
4.209225 | 319.4712
4.21163 | 319.3332
4.214436 | 319.2043
4.21784 | 319.0691
4.220447 | 318.9834
4.223055 | 318.8969
4.225862 | 318.8152
4.22847 | 318.7273
4.230672 | 318.6396
4.23328 | 318.521
4.235888 | 318.3901
4.238094 | 318.2761
4.240297 | 318.1587
4.242503 | 318.0591
4.245111 | 317.936
4.247516 | 317.7846
4.249921 | 317.6154
4.252525 | 317.4438
4.255332 | 317.3093
4.258743 | 317.1875
4.261343 | 317.1201
4.263951 | 317.0459
4.266559 | 316.9834
4.269167 | 316.9236
4.272172 | 316.8232
4.27478 | 316.7372
4.277185 | 316.6367
4.279391 | 316.5366
4.281598 | 316.4314
4.283804 | 316.3249
4.286209 | 316.2187
4.288813 | 316.1108
4.291218 | 315.9978
4.293826 | 315.875
4.296832 | 315.7614
4.299241 | 315.6865
4.301841 | 315.6154
4.304648 | 315.5508
4.307256 | 315.4856
4.309665 | 315.4332
4.31267 | 315.3429
4.315075 | 315.2535
4.317484 | 315.1709
4.319687 | 315.0831
4.321893 | 314.9901
4.324298 | 314.8841
4.326703 | 314.7608
4.329109 | 314.6383
4.331716 | 314.5035
4.334523 | 314.3729
4.337529 | 314.243
4.340136 | 314.1493
4.342538 | 314.0667
4.345344 | 313.9962
4.347952 | 313.9367
4.350155 | 313.873
4.352166 | 313.8227
4.35477 | 313.7396
4.357175 | 313.6434
4.359584 | 313.5537
4.361787 | 313.436
4.363993 | 313.3347
4.366597 | 313.2221
4.368803 | 313.1235
4.371411 | 313.0056
4.374218 | 312.8808
4.377422 | 312.7463
4.379831 | 312.6579
4.382233 | 312.5683
4.385039 | 312.4848
4.387647 | 312.4091
4.38985 | 312.3488
4.39206 | 312.2924
4.394668 | 312.2124
4.397272 | 312.1211
4.399478 | 312.0158
4.401684 | 311.9254
4.40409 | 311.8206
4.406495 | 311.7158
4.4089 | 311.5832
4.411508 | 311.4411
4.414314 | 311.2849
4.41732 | 311.1277
4.419721 | 311.0202
4.422329 | 310.9082
4.425136 | 310.8078
4.427545 | 310.7055
4.429946 | 310.6159
4.432757 | 310.5029
4.435563 | 310.4059
4.43777 | 310.3109
4.439976 | 310.1974
4.442381 | 310.0685
4.444584 | 309.9447
4.44679 | 309.8192
4.449398 | 309.7118
4.451803 | 309.587
4.454407 | 309.4649
4.457611 | 309.3285
4.46002 | 309.2398
4.462429 | 309.1322
4.46503 | 308.9706
4.467439 | 308.8202
4.46984 | 308.6678
4.471851 | 308.5047
4.474455 | 308.3282
4.47686 | 308.2003
4.479067 | 308.0733
4.481273 | 307.9413
4.483479 | 307.8185
4.485885 | 307.7042
4.48829 | 307.6023
4.490695 | 307.4868
4.4931 | 307.3767
4.496106 | 307.2531
4.49931 | 307.1211
4.501918 | 307.0141
4.504327 | 306.904
4.506935 | 306.7998
4.509336 | 306.6965
4.512146 | 306.5647
4.514751 | 306.4394
4.51716 | 306.3453
4.519565 | 306.2381
4.521767 | 306.1344
4.524176 | 306.0128
4.526581 | 305.8626
4.528987 | 305.7074
4.531591 | 305.5279
4.534 | 305.381
4.537204 | 305.224
4.539406 | 305.1234
4.542014 | 305.0167
4.544622 | 304.8963
4.547429 | 304.7767
4.549631 | 304.6588
4.551639 | 304.5423
4.554247 | 304.3936
4.556854 | 304.2469
4.559057 | 304.1312
4.561462 | 303.995
4.563668 | 303.8629
4.565875 | 303.7313
4.56828 | 303.6056
4.570888 | 303.4872
4.573293 | 303.3695
4.576298 | 303.2535
4.5787 | 303.1778
4.581109 | 303.1017
4.583717 | 303.013
4.586325 | 302.922
4.588726 | 302.8275
4.590928 | 302.7267
4.593739 | 302.5875
4.596148 | 302.4225
4.598553 | 302.2457
4.600958 | 302.0648
4.603964 | 301.8862
4.60617 | 301.7977
4.608774 | 301.7184
4.611183 | 301.6156
4.613588 | 301.5138
4.616594 | 301.3902
4.618796 | 301.3143
4.621205 | 301.2425
4.623813 | 301.161
4.626413 | 301.0829
4.629021 | 300.9935
4.631031 | 300.9098
4.633837 | 300.7728
4.636242 | 300.6507
4.638449 | 300.5487
4.640651 | 300.462
4.642858 | 300.383
4.645263 | 300.282
4.647668 | 300.1845
4.650073 | 300.0674
4.652681 | 299.9533
4.655488 | 299.8369
4.658692 | 299.7107
4.661101 | 299.6262
4.663709 | 299.5405
4.666515 | 299.4541
4.668917 | 299.3723
4.671119 | 299.2783
4.67393 | 299.1411
4.676339 | 299.0222
4.678744 | 298.9079
4.681551 | 298.7701
4.683753 | 298.6664
4.686162 | 298.5523
4.688567 | 298.4625
4.690972 | 298.3712
4.693378 | 298.2971
4.69558 | 298.2514
4.698586 | 298.1581
4.701194 | 298.0897
4.703603 | 298.0271
4.706203 | 297.9648
4.708811 | 297.8918
4.711021 | 297.8355
4.713827 | 297.7271
4.716233 | 297.6231
4.718439 | 297.5265
4.720641 | 297.4718
4.722848 | 297.4211
4.725253 | 297.3728
4.727658 | 297.3113
4.730465 | 297.2471
4.73347 | 297.1604
4.736078 | 297.0699
4.738281 | 297.0025
4.740491 | 296.9195
4.743297 | 296.8496
4.746104 | 296.7858
4.748911 | 296.7099
4.751113 | 296.6322
4.75392 | 296.5111
4.756329 | 296.3727
4.758734 | 296.2545
4.76094 | 296.1239
4.763143 | 296.0233
4.765349 | 295.9359
4.767755 | 295.8589
4.770362 | 295.7919
4.772966 | 295.7248
4.775773 | 295.6569
4.778977 | 295.5866
4.781386 | 295.5463
4.783788 | 295.4998
4.786594 | 295.4576
4.789003 | 295.4195
4.791206 | 295.3783
4.793217 | 295.3311
4.795821 | 295.2784
4.798226 | 295.1931
4.800433 | 295.1136
4.803239 | 295.0302
4.805645 | 294.9937
4.80805 | 294.9613
4.810455 | 294.9406
4.813063 | 294.908
4.816068 | 294.8826
4.819273 | 294.8351
4.82188 | 294.8023
4.824289 | 294.7713
4.827096 | 294.7398
4.829498 | 294.7133
4.831907 | 294.6877
4.834713 | 294.6324
4.837118 | 294.5621
4.839325 | 294.4883
4.841531 | 294.4113
4.843737 | 294.3611
4.84594 | 294.3219
4.848548 | 294.2987
4.850953 | 294.2834
4.853561 | 294.2629
4.856566 | 294.2374
4.858769 | 294.1977
4.861178 | 294.1647
4.863579 | 294.1226
4.866187 | 294.077
4.868795 | 294.0423
4.871196 | 294.0195
4.873207 | 293.9887
4.875811 | 293.9446
4.878217 | 293.8783
4.880423 | 293.7949
4.882629 | 293.7111
4.885436 | 293.6238
4.887841 | 293.5721
4.890445 | 293.5193
4.892854 | 293.4575
4.895458 | 293.3931
4.897661 | 293.3528
4.899871 | 293.3203
4.902272 | 293.2818
4.905079 | 293.2466
4.907687 | 293.2013
4.910096 | 293.1561
4.913101 | 293.067
4.915709 | 292.9791
4.918114 | 292.8785
4.920317 | 292.7776
4.922523 | 292.6558
4.92533 | 292.5068
4.927536 | 292.405
4.929941 | 292.3225
4.932346 | 292.2523
4.934954 | 292.1737
4.937956 | 292.0918
4.940166 | 292.0349
4.942567 | 291.9771
4.945175 | 291.9174
4.947783 | 291.856
4.950184 | 291.7866
4.952196 | 291.7136
4.9548 | 291.6018
4.957205 | 291.4963
4.959411 | 291.3853
4.961618 | 291.2838
4.96382 | 291.1747
4.966026 | 291.0861
4.968233 | 291.0094
4.970638 | 290.9327
4.973043 | 290.8391
4.97585 | 290.6594
4.978052 | 290.5295
4.980263 | 290.4009
4.982863 | 290.2705
4.985272 | 290.1938
4.98788 | 290.1162
4.990281 | 290.0443
4.993286 | 289.9364
4.995898 | 289.828
4.998104 | 289.7255
5.000307 | 289.6296
5.002513 | 289.5239
5.00532 | 289.3918
5.007526 | 289.2939
5.009931 | 289.2212
5.012337 | 289.1698
5.014742 | 289.1212
5.017747 | 289.054
5.019957 | 289.0146
5.022359 | 288.9723
5.024967 | 288.9398
5.027368 | 288.8886
5.029976 | 288.8438
5.032981 | 288.7791
5.035593 | 288.6968
5.037998 | 288.6295
5.040805 | 288.518
5.043611 | 288.3957
5.045818 | 288.312
5.048024 | 288.2546
5.050227 | 288.2063
5.052632 | 288.1852
5.05524 | 288.1598
5.058245 | 288.1178
5.060448 | 288.093
5.062857 | 288.0567
5.065465 | 288.0083
5.067866 | 287.979
5.070275 | 287.9458
5.072477 | 287.8997
5.075085 | 287.8463
5.077494 | 287.7804
5.079697 | 287.6967
5.081903 | 287.6135
5.084109 | 287.5239
5.086916 | 287.4378
5.089321 | 287.3785
5.091725 | 287.3427
5.094134 | 287.2811
5.096937 | 287.2147
5.099139 | 287.1688
5.101548 | 287.1179
5.104156 | 287.0663
5.106558 | 287.0204
5.109165 | 286.962
5.111368 | 286.9006
5.113379 | 286.8518
5.115983 | 286.7821
5.118388 | 286.6974
5.120595 | 286.6033
5.122801 | 286.5049
5.125608 | 286.3861
5.127814 | 286.3154
5.130017 | 286.2522
5.132624 | 286.2097
5.135228 | 286.1832
5.138234 | 286.158
5.140444 | 286.1366
5.142845 | 286.1146
5.145453 | 286.0876
5.148061 | 286.0618
5.150661 | 286.0305
5.152673 | 286.0001
5.155479 | 285.9322
5.157884 | 285.8655
5.160091 | 285.8012
5.162293 | 285.7242
5.1645 | 285.6313
5.166706 | 285.5275
5.169111 | 285.4409
5.171516 | 285.3659
5.17412 | 285.3034
5.176927 | 285.2452
5.180131 | 285.1716
5.18254 | 285.1192
5.185148 | 285.0632
5.187756 | 285.003
5.190157 | 284.9437
5.192368 | 284.8758
5.194972 | 284.7945
5.197579 | 284.7172
5.199782 | 284.6486
5.201988 | 284.5681
5.204596 | 284.4344
5.206799 | 284.3375
5.209005 | 284.2584
5.21141 | 284.2025
5.214018 | 284.1464
5.216622 | 284.0882
5.219826 | 284.0235
5.222036 | 283.9846
5.224644 | 283.9443
5.227245 | 283.9069
5.229852 | 283.8692
5.232261 | 283.8249
5.235068 | 283.7553
5.237473 | 283.6852
5.239878 | 283.6048
5.241886 | 283.5298
5.244088 | 283.4377
5.246295 | 283.3527
5.248501 | 283.2802
5.250704 | 283.2126
5.253113 | 283.1769
5.255518 | 283.1557
5.258722 | 283.1245
5.260925 | 283.1021
5.263334 | 283.0645
5.265743 | 283.0204
5.268549 | 282.966
5.270951 | 282.9311
5.273956 | 282.8564
5.276568 | 282.7842
5.27877 | 282.7094
5.280977 | 282.6326
5.283183 | 282.551
5.285389 | 282.4726
5.287592 | 282.3862
5.289798 | 282.2991
5.292203 | 282.2276
5.294811 | 282.1717
5.297415 | 282.1094
5.299618 | 282.0735
5.302027 | 282.0186
5.304635 | 281.9625
5.307235 | 281.9011
5.309644 | 281.8464
5.312053 | 281.7852
5.315058 | 281.6977
5.317463 | 281.6121
5.319869 | 281.5135
5.322075 | 281.4078
5.324281 | 281.2945
5.326484 | 281.1888
5.328889 | 281.0877
5.331095 | 281.0108
5.3335 | 280.9466
5.336307 | 280.8943
5.339313 | 280.8427
5.34192 | 280.8227
5.344528 | 280.7926
5.347136 | 280.7646
5.349943 | 280.7239
5.352145 | 280.6939
5.354153 | 280.6594
5.356757 | 280.6064
5.359162 | 280.5559
5.361368 | 280.501
5.363773 | 280.4308
5.365781 | 280.3643
5.368186 | 280.2827
5.370591 | 280.2165
5.372798 | 280.1615
5.375402 | 280.1042
5.378407 | 280.0599
5.380816 | 280.0173
5.383416 | 279.9769
5.386024 | 279.926
5.388831 | 279.8894
5.39124 | 279.8407
5.393442 | 279.7893
5.396253 | 279.7182
5.398658 | 279.6476
5.401063 | 279.5727
5.40327 | 279.5047
5.405472 | 279.4098
5.407881 | 279.3227
5.410286 | 279.2309
5.412489 | 279.1471
5.415097 | 279.0759
5.418102 | 279.0141
5.420305 | 278.98
5.422714 | 278.9375
5.42552 | 278.8992
5.428128 | 278.8627
5.430728 | 278.8166
5.432938 | 278.7624
5.435745 | 278.6847
5.438353 | 278.6057
5.440555 | 278.5058
5.442762 | 278.4092
5.444968 | 278.3096
5.447373 | 278.2116
5.44958 | 278.1071
5.451782 | 278.0085
5.453989 | 277.9352
5.456795 | 277.8987
5.46 | 277.8748
5.462409 | 277.8459
5.46481 | 277.8248
5.467418 | 277.7912
5.470224 | 277.7615
5.472435 | 277.7343
5.475241 | 277.6821
5.477845 | 277.6201
5.480052 | 277.5587
5.482258 | 277.4989
5.48446 | 277.4286
5.486667 | 277.372
5.488873 | 277.2985
5.491079 | 277.2006
5.493485 | 277.048
5.496089 | 276.9269
5.498696 | 276.7968
5.500899 | 276.7638
5.503308 | 276.7294
5.505908 | 276.6938
5.508516 | 276.6563
5.511124 | 276.6192
5.514129 | 276.5673
5.516737 | 276.5096
5.518944 | 276.4535
5.52115 | 276.4016
5.523957 | 276.3501
5.526163 | 276.3075
5.52897 | 276.2522
5.531776 | 276.1909
5.533979 | 276.1469
5.536384 | 276.0993
5.539191 | 276.0654
5.541393 | 276.051
5.543802 | 276.0461
5.54641 | 276.0338
5.54901 | 276.0207
5.551423 | 276.0089
5.553626 | 275.9883
5.556234 | 275.9634
5.558639 | 275.9268
5.560845 | 275.886
5.563048 | 275.8411
5.565055 | 275.7915
5.567258 | 275.6718
5.569265 | 275.5013
5.57167 | 275.3392
5.574676 | 275.2165
5.577081 | 275.2078
5.579284 | 275.2009
5.581494 | 275.1841
5.584094 | 275.1659
5.586503 | 275.1365
5.589111 | 275.1019
5.591512 | 275.0667
5.593523 | 275.0317
5.596128 | 274.9686
5.598533 | 274.9033
5.600938 | 274.8549
5.602945 | 274.8055
5.605148 | 274.7554
5.607155 | 274.6901
5.609358 | 274.6121
5.611564 | 274.5348
5.613969 | 274.4684
5.616577 | 274.4054
5.619384 | 274.3525
5.621785 | 274.3143
5.624194 | 274.2697
5.627001 | 274.2257
5.629609 | 274.1781
5.63201 | 274.1234
5.635016 | 274.0438
5.637627 | 273.9647
5.639834 | 273.8885
5.642036 | 273.8086
5.644242 | 273.7261
5.646449 | 273.6245
5.649255 | 273.493
5.651458 | 273.407
5.653664 | 273.3381
5.656069 | 273.2767
5.659075 | 273.2184
5.661278 | 273.1813
5.663686 | 273.1604
5.666095 | 273.1277
5.668902 | 273.0923
5.671304 | 273.0565
5.673514 | 273.0189
5.676118 | 272.9508
5.678523 | 272.8622
5.680729 | 272.7543
5.682936 | 272.6075
5.685142 | 272.4554
5.687344 | 272.316
5.689551 | 272.1642
5.691757 | 272.0353
5.694162 | 271.9318
5.696766 | 271.8353
5.698969 | 271.7861
5.701179 | 271.7462
5.70358 | 271.696
5.706387 | 271.6499
5.708995 | 271.6101
5.711404 | 271.5559
5.713606 | 271.4989
5.716214 | 271.4148
5.718619 | 271.3412
5.720826 | 271.2759
5.723032 | 271.2054
5.725234 | 271.1274
5.727242 | 271.0397
5.729444 | 270.9535
5.731651 | 270.8572
5.733857 | 270.7859
5.736262 | 270.7015
5.739268 | 270.6141
5.74147 | 270.5618
5.744078 | 270.4918
5.746686 | 270.4282
5.749087 | 270.3781
5.751496 | 270.3286
5.753699 | 270.2825
5.756311 | 270.2263
5.758716 | 270.1665
5.760922 | 270.0906
5.763125 | 270.0145
5.765132 | 269.934
5.767939 | 269.8046875
5.770141 | 269.6741
5.772149 | 269.5552
5.774351 | 269.4613
5.776959 | 269.4135
5.779766 | 269.3826
5.781968 | 269.351
5.784377 | 269.3416
5.786977 | 269.3186
5.789585 | 269.3018
5.791994 | 269.2833
5.795 | 269.2464
5.797409 | 269.2148
5.799611 | 269.1746
5.801818 | 269.1316
5.804624 | 269.0707
5.807232 | 268.9948
5.809435 | 268.9367
5.811844 | 268.8733
5.814046 | 268.8343
5.816654 | 268.8044
5.819258 | 268.7671
5.821461 | 268.7321
5.82387 | 268.697
5.826477 | 268.6537
5.829284 | 268.6147
5.831685 | 268.58
5.833896 | 268.541
5.8365 | 268.4823
5.838706 | 268.4328
5.841111 | 268.3716
5.843719 | 268.2664
5.845921 | 268.1745
5.847929 | 268.0948
5.850131 | 268.0133
5.852139 | 267.9432
5.854544 | 267.8867
5.857148 | 267.8487
5.859955 | 267.8187
5.862157 | 267.791
5.864566 | 267.7484
5.866968 | 267.703125
5.869774 | 267.6664
5.871984 | 267.6171875
5.874187 | 267.5862
5.876596 | 267.5489
5.878802 | 267.5001
5.881005 | 267.4545
5.883012 | 267.3439
5.885215 | 267.2429
5.887421 | 267.1223
5.890228 | 267.0327
5.892434 | 267.0073
5.894839 | 267.0055
5.897443 | 267.0122
5.90025 | 267.0099
5.902453 | 266.9993
5.90506 | 266.9893
5.907668 | 266.9811
5.910276 | 266.9582
5.912479 | 266.9374
5.914681 | 266.9164
5.917094 | 266.8828
5.919499 | 266.8488
5.921702 | 266.81
5.924309 | 266.7265
5.926516 | 266.5898
5.928722 | 266.4482
5.930925 | 266.3173
5.93333 | 266.2447
5.936136 | 266.1857
5.938943 | 266.143
5.941146 | 266.1042
5.943356 | 266.0843
5.945956 | 266.0635
5.948763 | 266.0361
5.951172 | 266.0101
5.953374 | 265.9895
5.955386 | 265.958
5.957791 | 265.907
5.959993 | 265.8625
5.9622 | 265.8083
5.964807 | 265.7498
5.96701 | 265.6894
5.969017 | 265.6385
5.971824 | 265.5825
5.974027 | 265.5534
5.976436 | 265.5389
5.979441 | 265.5224
5.981644 | 265.5068
5.984053 | 265.4883
5.986653 | 265.4562
5.989062 | 265.4259
5.991471 | 265.3844
5.993673 | 265.3389
5.99648 | 265.2668
5.998887 | 265.1951
6.001093 | 265.1148
6.003701 | 265.0104
6.006305 | 264.8895
6.008511 | 264.8
6.010717 | 264.6962
6.013524 | 264.588
6.015727 | 264.5084
6.018533 | 264.4492
6.02134 | 264.3726
6.023741 | 264.3337
6.02615 | 264.2863
6.028957 | 264.2358
6.031366 | 264.187
6.033568 | 264.148
6.036375 | 264.075
6.03878 | 264.0075
6.040788 | 263.9413
6.042994 | 263.8475
6.045598 | 263.7315
6.047804 | 263.6498
6.050409 | 263.5741
6.052818 | 263.5299
6.055223 | 263.4826
6.057628 | 263.4361
6.060633 | 263.3874
6.063035 | 263.3381
6.065444 | 263.2818
6.068052 | 263.2204
6.070659 | 263.1507
6.07326 | 263.0716
6.075271 | 262.9849
6.077676 | 262.8589
6.080081 | 262.7271
6.082685 | 262.5499
6.084693 | 262.4171
6.087297 | 262.2541
6.089503 | 262.1501
6.09231 | 262.0394
6.094516 | 261.9677
6.096921 | 261.9005
6.099525 | 261.8206
6.101533 | 261.7602
6.103735 | 261.7136
6.106343 | 261.6618
6.108951 | 261.6124
6.111551 | 261.564
6.113761 | 261.5181
6.116365 | 261.439
6.118973 | 261.3519
6.12178 | 261.2332
6.124388 | 261.0963
6.127194 | 260.9566
6.129397 | 260.846
6.131603 | 260.7485
6.13381 | 260.6469
6.136215 | 260.5648
6.139021 | 260.4593
6.142027 | 260.3704
6.144436 | 260.2979
6.147036 | 260.2139
6.149644 | 260.1441
6.152053 | 260.0836
6.155058 | 259.9975
6.157666 | 259.9088
6.159873 | 259.8188
6.162477 | 259.6841
6.165084 | 259.5917
6.167891 | 259.5302
6.170094 | 259.4849
6.1723 | 259.4503
6.174705 | 259.4125
6.176911 | 259.3822
6.179718 | 259.3395
6.181921 | 259.3084
6.184123 | 259.2665
6.186532 | 259.2227
6.18914 | 259.1783
6.191541 | 259.1491
6.193752 | 259.1028
6.196558 | 259.0341
6.198963 | 258.9521
6.20177 | 258.8377
6.204577 | 258.7495
6.207185 | 258.663
6.209387 | 258.5987
6.211593 | 258.545
6.2138 | 258.4788
6.216205 | 258.4131
6.218809 | 258.3529
6.221814 | 258.2998
6.224025 | 258.2545
6.226625 | 258.1993
6.229233 | 258.149
6.231642 | 258.101
6.234043 | 258.048
6.236853 | 257.9812
6.23906 | 257.9083
6.241266 | 257.8247
6.24387 | 257.7338
6.246677 | 257.6738
6.248883 | 257.6299
6.251089 | 257.588
6.253292 | 257.5389
6.255498 | 257.4833
6.258106 | 257.4321
6.261108 | 257.3704
6.263115 | 257.326
6.265524 | 257.2811
6.268125 | 257.2017
6.270534 | 257.0936
6.273141 | 256.9903
6.275948 | 256.8165
6.278353 | 256.6766
6.280961 | 256.544
6.283768 | 256.4376
6.286372 | 256.3616
6.289178 | 256.3078
6.291385 | 256.2477
6.294191 | 256.1748
6.296398 | 256.1187
6.299002 | 256.0606
6.302007 | 255.9872
6.305418 | 255.9216
6.307819 | 255.873
6.310427 | 255.8324
6.312836 | 255.7825
6.315842 | 255.716
6.318048 | 255.642
6.320453 | 255.5816
6.32326 | 255.5278
6.325466 | 255.4931
6.32807 | 255.4421
6.330277 | 255.4018
6.332682 | 255.3497
6.334888 | 255.3049
6.337293 | 255.2471
6.3401 | 255.2056
6.342303 | 255.1786
6.344505 | 255.1343
6.347113 | 255.0884
6.349522 | 255.0281
6.351923 | 254.9659
6.354133 | 254.8895
6.35694 | 254.7914
6.359146 | 254.7029
6.361349 | 254.6185
6.363356 | 254.5513
6.366163 | 254.482
6.36897 | 254.4101
6.371172 | 254.346
6.373379 | 254.2674
6.375585 | 254.1912
6.37799 | 254.1053
6.380797 | 254.0053
6.382999 | 253.9338
6.385209 | 253.8571
6.387611 | 253.7856
6.390219 | 253.716
6.392421 | 253.6281
6.394631 | 253.5358
6.397438 | 253.4155
6.399843 | 253.3002
6.402049 | 253.2261
6.404856 | 253.1286
6.407059 | 253.0544
6.409066 | 252.9853
6.411269 | 252.9062
6.413475 | 252.8335
6.41588 | 252.7441
6.418285 | 252.6408
6.421092 | 252.5322
6.423295 | 252.4624
6.425505 | 252.3892
6.428105 | 252.3235
6.430713 | 252.2581
6.432923 | 252.1951
6.435929 | 252.0855
6.438334 | 251.9839
6.44054 | 251.9071
6.442747 | 251.8447
6.445553 | 251.7752
6.44836 | 251.6798
6.450563 | 251.6275
6.452769 | 251.5633
6.454975 | 251.5075
6.45738 | 251.4357
6.459984 | 251.3447
6.46299 | 251.2477
6.465399 | 251.1878
6.4678 | 251.1218
6.470209 | 251.0783
6.472611 | 251.0204
6.474622 | 250.9784
6.477429 | 250.9008
6.479631 | 250.8178
6.481837 | 250.7639
6.484044 | 250.7102
6.486648 | 250.6552
6.488655 | 250.5969
6.490858 | 250.5435
6.493064 | 250.4755
6.495271 | 250.3989
6.497676 | 250.3302
6.50028 | 250.2544
6.503285 | 250.1705
6.505694 | 250.1178
6.507897 | 250.0642
6.510306 | 250.0155
6.512707 | 249.9839
6.51572 | 249.947
6.518324 | 249.9135
6.520531 | 249.8926
6.522737 | 249.8385
6.525544 | 249.7658
6.528148 | 249.6918
6.530354 | 249.6469
6.533161 | 249.5863
6.535967 | 249.5328
6.538372 | 249.4967
6.54098 | 249.4522
6.544185 | 249.3895
6.547389 | 249.3169
6.549798 | 249.2728
6.552207 | 249.2332
6.555213 | 249.2048
6.55782 | 249.1955
6.560226 | 249.1826
6.562432 | 249.1588
6.565239 | 249.1071
6.568045 | 249.0619
6.570852 | 249.0261
6.573054 | 248.9955
6.575062 | 248.9544
6.577264 | 248.9103
6.579872 | 248.851
6.582679 | 248.7952
6.585883 | 248.7438
6.588292 | 248.719
6.590495 | 248.6985
6.593103 | 248.6815
6.596108 | 248.631
6.598517 | 248.5476
6.600922 | 248.4351
6.603129 | 248.3174
6.605733 | 248.213
6.607939 | 248.1392
6.610543 | 248.0623
6.612749 | 247.9829
6.614956 | 247.9115
6.617162 | 247.8246
6.619364 | 247.738
6.622171 | 247.6517
6.625177 | 247.5802
6.627586 | 247.5257
6.629987 | 247.4906
6.632396 | 247.4538
6.635402 | 247.3933
6.638009 | 247.3539
6.640415 | 247.3036
6.642422 | 247.2333
6.644625 | 247.1441
6.646632 | 247.043
6.649439 | 246.9246
6.651641 | 246.8279
6.653649 | 246.7257
6.655851 | 246.6237
6.657859 | 246.5327
6.660463 | 246.4408
6.663269 | 246.3684
6.665472 | 246.3352
6.667881 | 246.312
6.670282 | 246.2981
6.672691 | 246.2735
6.674894 | 246.253
6.677704 | 246.2014
6.680109 | 246.1364
6.682916 | 246.0558
6.684924 | 246.0089
6.687528 | 245.9341
6.690334 | 245.8474
6.692942 | 245.7561
6.695145 | 245.6867
6.697351 | 245.6236
6.699756 | 245.5805
6.702563 | 245.54
6.704765 | 245.5232
6.707373 | 245.5082
6.710379 | 245.4878
6.712987 | 245.4701
6.715797 | 245.4214
6.718401 | 245.3866
6.720806 | 245.3484
6.723211 | 245.3144
6.725219 | 245.2743
6.728026 | 245.2032
6.730832 | 245.1357
6.733639 | 245.0484
6.736446 | 244.9635
6.738851 | 244.9066
6.741455 | 244.8732
6.743864 | 244.8515
6.746066 | 244.8308
6.748468 | 244.8133
6.751075 | 244.7783
6.753484 | 244.753
6.75649 | 244.6905
6.759098 | 244.6218
6.761304 | 244.5513
6.764111 | 244.4372
6.766917 | 244.3333
6.769522 | 244.2324
6.771529 | 244.1655
6.774336 | 244.0873
6.776538 | 244.0627
6.778947 | 244.0536
6.78175 | 244.0401
6.784954 | 244.0105
6.787165 | 244.0026
6.789566 | 243.9869
6.792174 | 243.9746
6.794384 | 243.96
6.797389 | 243.9271
6.799596 | 243.8766
6.802001 | 243.8065
6.804207 | 243.7412
6.806811 | 243.6321
6.808819 | 243.5641
6.811423 | 243.4805
6.813629 | 243.4285
6.815835 | 243.379
6.818038 | 243.3608
6.820646 | 243.3184
6.822848 | 243.2949
6.826053 | 243.2701
6.828263 | 243.2315
6.830664 | 243.1993
6.833073 | 243.1693
6.835482 | 243.1159
6.838289 | 242.9753
6.840694 | 242.8356
6.842897 | 242.7047
6.845103 | 242.5979
6.84791 | 242.4711
6.850716 | 242.356
6.852923 | 242.2925
6.855125 | 242.2549
6.857331 | 242.2066
6.859737 | 242.1644
6.861939 | 242.1322
6.864952 | 242.0687
6.867354 | 242.0259
6.869961 | 241.9691
6.872164 | 241.9173
6.874573 | 241.8676
6.877578 | 241.7874
6.879987 | 241.7188
6.88219 | 241.625
6.884396 | 241.527
6.887004 | 241.3811
6.889608 | 241.25
6.891814 | 241.1788
6.894021 | 241.135
6.896223 | 241.0935
6.89843 | 241.0578
6.901037 | 241.0029
6.904043 | 240.9296
6.906246 | 240.8731
6.908655 | 240.8125
6.911461 | 240.7476
6.913664 | 240.6776
6.915866 | 240.6138
6.918478 | 240.5314
6.920684 | 240.4482
6.923491 | 240.3407
6.926095 | 240.2136
6.9285 | 240.0983
6.930508 | 240.0101
6.93271 | 239.9543
6.934718 | 239.8967
6.93692 | 239.8608
6.939329 | 239.8303
6.941933 | 239.8036
6.944939 | 239.7688
6.947348 | 239.735
6.949749 | 239.687
6.952158 | 239.6404
6.95436 | 239.5952
6.957366 | 239.5324
6.959775 | 239.4719
6.961981 | 239.4033
6.964589 | 239.3022
6.967193 | 239.2235
6.969801 | 239.1265
6.972206 | 239.0383
6.974412 | 238.9282
6.976615 | 238.8452
6.978821 | 238.7309
6.981227 | 238.5778
6.984033 | 238.4162
6.987039 | 238.2663
6.989448 | 238.2115
6.99165 | 238.1601
6.993853 | 238.111
6.995864 | 238.0654
6.998468 | 237.9907
7.000674 | 237.9169
7.003278 | 237.8358
7.005286 | 237.7991
7.008093 | 237.7668
7.010697 | 237.7371
7.012704 | 237.7186
7.014907 | 237.6987
7.017113 | 237.683
7.019518 | 237.6537
7.022126 | 237.6017
7.025128 | 237.5619
7.027338 | 237.5227
7.02954 | 237.4814
7.031949 | 237.4467
7.034152 | 237.4002
7.036159 | 237.3433
7.038763 | 237.2737
7.04097 | 237.2123
7.043176 | 237.1725
7.045983 | 237.1407
7.048587 | 237.0958
7.050793 | 237.0543
7.052999 | 237.0004
7.055202 | 236.9471
7.057408 | 236.8781
7.059615 | 236.803
7.062421 | 236.7363
7.065427 | 236.6794
7.067828 | 236.6404
7.070038 | 236.6004
7.072646 | 236.5569
7.075652 | 236.4702
7.078259 | 236.4036
7.080665 | 236.3577
7.082871 | 236.3178
7.085073 | 236.2877
7.087081 | 236.2284
7.089685 | 236.1551
7.091891 | 236.095
7.094098 | 236.0336
7.0963 | 235.9685
7.098506 | 235.8951
7.10111 | 235.8411
7.103921 | 235.7733
7.106123 | 235.7224
7.108326 | 235.67
7.110735 | 235.6225
7.112937 | 235.5784
7.115148 | 235.5351
7.117954 | 235.4897
7.120359 | 235.4529
7.122566 | 235.4242
7.125373 | 235.386
7.127977 | 235.3461
7.130783 | 235.3164
7.13359 | 235.2665
7.136397 | 235.2081
7.139203 | 235.1301
7.141811 | 235.0611
7.144817 | 234.9867
7.147822 | 234.9221
7.150231 | 234.8883
7.152434 | 234.8617
7.154843 | 234.8362
7.157848 | 234.8029
7.160054 | 234.7645
7.162257 | 234.7266
7.164264 | 234.6972
7.166467 | 234.67
7.169075 | 234.617
7.171683 | 234.5365
7.174489 | 234.463
7.177296 | 234.3873
7.179498 | 234.3333
7.181904 | 234.2763
7.18471 | 234.2332
7.187915 | 234.1898
7.190324 | 234.1768
7.192733 | 234.169
7.195134 | 234.155
7.197945 | 234.1357
7.20035 | 234.104
7.202556 | 234.0582
7.20516 | 233.9866
7.207967 | 233.9184
7.210575 | 233.842
7.212777 | 233.798
7.214785 | 233.7233
7.216987 | 233.6583
7.218995 | 233.5747
7.2214 | 233.4947
7.224206 | 233.4204
7.226409 | 233.398
7.228818 | 233.346
7.231219 | 233.2909
7.233827 | 233.2527
7.23603 | 233.1904
7.238041 | 233.1237
7.240243 | 233.0582
7.24245 | 233.0083
7.245256 | 232.948
7.247662 | 232.8854
7.250269 | 232.8091
7.252873 | 232.7477
7.25508 | 232.6909
7.257688 | 232.6269
7.260494 | 232.5546
7.263297 | 232.5195
7.266502 | 232.4878
7.268712 | 232.4645
7.27132 | 232.4259
7.27392 | 232.3932
7.275931 | 232.3447
7.278935 | 232.2671
7.281344 | 232.1912
7.284151 | 232.0949
7.286755 | 232.0314
7.289561 | 231.975
7.292169 | 231.8889
7.294372 | 231.8052
7.296379 | 231.7585
7.298582 | 231.719
7.300991 | 231.7189
7.303794 | 231.7002
7.305996 | 231.6946
7.308405 | 231.6866
7.310814 | 231.6624
7.313216 | 231.6392
7.315418 | 231.6154
7.317429 | 231.583
7.320033 | 231.5258
7.32224 | 231.4579
7.325046 | 231.3673
7.327654 | 231.2844
7.330059 | 231.1868
7.332262 | 231.1136
7.334269 | 231.0587
7.337076 | 231.0154
7.339279 | 230.9839
7.342085 | 230.9537
7.344892 | 230.9021
7.347094 | 230.8696
7.349702 | 230.825
7.352111 | 230.7852
7.354513 | 230.7403
7.357518 | 230.6667
7.359931 | 230.5922
7.362738 | 230.4875
7.365342 | 230.404
7.367747 | 230.3244
7.369754 | 230.2654
7.372358 | 230.2041
7.374966 | 230.1445
7.377773 | 230.0804
7.379975 | 230.0122
7.382782 | 229.9425
7.385788 | 229.8714
7.387998 | 229.8134
7.390598 | 229.7732
7.393007 | 229.7271
7.395209 | 229.6828
7.398215 | 229.6275
7.400628 | 229.5769
7.40283 | 229.5133
7.405239 | 229.4335
7.407843 | 229.3738
7.410451 | 229.3509
7.413258 | 229.3394
7.41546 | 229.3251
7.417468 | 229.2998
7.419873 | 229.2699
7.422477 | 229.2343
7.425284 | 229.2003
7.428488 | 229.1452
7.430897 | 229.117
7.433306 | 229.0854
7.435508 | 229.0427
7.438315 | 228.9853
7.440521 | 228.9006
7.443129 | 228.7983
7.445733 | 228.691
7.448341 | 228.6069
7.450746 | 228.5244
7.452953 | 228.4438
7.455557 | 228.3437
7.457763 | 228.2614
7.459969 | 228.2003
7.462375 | 228.1308
7.465181 | 228.0702
7.467384 | 228.0302
7.469586 | 227.9806
7.471995 | 227.9422
7.474198 | 227.899
7.477203 | 227.8329
7.479616 | 227.7771
7.481819 | 227.7134
7.484224 | 227.655
7.486231 | 227.6229
7.488835 | 227.5957
7.49124 | 227.5544
7.493248 | 227.5238
7.496055 | 227.4867
7.498659 | 227.4326
7.500865 | 227.3907
7.503672 | 227.3476
7.506677 | 227.2904
7.50888 | 227.2464
7.51109 | 227.1997
7.513491 | 227.1618
7.516703 | 227.1331
7.519307 | 227.0981
7.521514 | 227.0756
7.52432 | 227.0457
7.526928 | 226.998
7.529333 | 226.9554
7.531941 | 226.9026
7.534748 | 226.8293
7.537352 | 226.7215
7.539558 | 226.6254
7.541764 | 226.5541
7.544368 | 226.4877
7.547175 | 226.428
7.549378 | 226.3871
7.551588 | 226.3517
7.553989 | 226.3186
7.556995 | 226.2729
7.559404 | 226.2377
7.56161 | 226.1759
7.564417 | 226.0989
7.567024 | 226.0013
7.56943 | 225.9075
7.572034 | 225.8134
7.574641 | 225.7193
7.577047 | 225.6175
7.579253 | 225.5324
7.58206 | 225.4405
7.584664 | 225.3787
7.587669 | 225.358
7.589872 | 225.3321
7.59248 | 225.3233
7.595692 | 225.3062
7.598498 | 225.2704
7.600903 | 225.25
7.603511 | 225.2174
7.606115 | 225.1903
7.608522 | 225.1476
7.611126 | 225.089
7.613535 | 225.0337
7.61594 | 224.9819
7.618544 | 224.9601
7.62095 | 224.96
7.623355 | 224.9526
7.62636 | 224.95
7.629572 | 224.9317
7.631775 | 224.9238
7.634383 | 224.9089
7.637189 | 224.8838
7.639797 | 224.8551
7.642401 | 224.8071
7.644409 | 224.7662
7.647013 | 224.7123
7.649219 | 224.6481
7.651624 | 224.5941
7.654232 | 224.5639
7.656836 | 224.5513
7.659042 | 224.5339
7.661245 | 224.4969
7.664052 | 224.4582
7.667462 | 224.4136
7.670667 | 224.3711
7.673672 | 224.3223
7.67568 | 224.2866
7.677882 | 224.2541
7.680692 | 224.204
7.6827 | 224.1408
7.685304 | 224.0442
7.687709 | 223.9239
7.690118 | 223.8244
7.692523 | 223.7649
7.69533 | 223.7077
7.697532 | 223.6624
7.69954 | 223.6059
7.701945 | 223.5487
7.704549 | 223.482
7.707555 | 223.4134
7.709765 | 223.363
7.711967 | 223.3137
7.71417 | 223.2644
7.717175 | 223.2008
7.719986 | 223.132
7.721993 | 223.0747
7.724597 | 223.0038
7.727205 | 222.9622
7.72961 | 222.9351
7.732218 | 222.9124
7.734421 | 222.8768
7.736428 | 222.842
7.739032 | 222.7892
7.741437 | 222.7631
7.744045 | 222.7486
7.747051 | 222.7228
7.749253 | 222.6956
7.751861 | 222.6688
7.754063 | 222.6316
7.756274 | 222.5985
7.758881 | 222.5331
7.761287 | 222.4827
7.763489 | 222.4455
7.765497 | 222.4145
7.768101 | 222.3681
7.770108 | 222.3364
7.772915 | 222.2786
7.775519 | 222.2322
7.777725 | 222.1885
7.779932 | 222.1524
7.782337 | 222.0986
7.78514 | 222.0353
7.787342 | 221.9963
7.789552 | 221.9572
7.791755 | 221.9152
7.793965 | 221.8695
7.797169 | 221.8064
7.799777 | 221.761
7.802182 | 221.7376
7.80419 | 221.7319
7.806996 | 221.7035
7.8096 | 221.6687
7.812208 | 221.6328125
7.814411 | 221.5948
7.816418 | 221.5439
7.818621 | 221.4911
7.820827 | 221.4479
7.823435 | 221.3777
7.826242 | 221.3319
7.829247 | 221.2866
7.83145 | 221.2707
7.833859 | 221.2599
7.836061 | 221.2377
7.839067 | 221.2205
7.841476 | 221.19
7.843682 | 221.1468
7.84629 | 221.0627
7.848894 | 220.9927
7.851502 | 220.9242
7.853907 | 220.8488
7.856113 | 220.7779
7.85892 | 220.6889
7.861122 | 220.6165
7.863528 | 220.5455
7.866135 | 220.4675
7.86934 | 220.4155
7.87155 | 220.3875
7.873951 | 220.3683
7.876154 | 220.3618
7.878165 | 220.3455
7.880769 | 220.3054
7.882975 | 220.2634
7.885182 | 220.2052
7.887786 | 220.1257
7.889793 | 220.0367
7.892397 | 219.911
7.895204 | 219.7764
7.897812 | 219.6536
7.900618 | 219.5347
7.902821 | 219.4629
7.905628 | 219.4084
7.908832 | 219.3678
7.911241 | 219.347
7.913444 | 219.3079
7.915853 | 219.2767
7.918858 | 219.2095
7.921267 | 219.142
7.923473 | 219.0925
7.926077 | 219.0297
7.928484 | 218.9986
7.931088 | 218.9488
7.933096 | 218.9328
7.9357 | 218.8864
7.938107 | 218.8727
7.940313 | 218.869
7.942719 | 218.87
7.945323 | 218.8665
7.948129 | 218.8476
7.950538 | 218.8401
7.95294 | 218.836
7.955142 | 218.8262
7.957153 | 218.8189
7.95996 | 218.7986
7.962163 | 218.7561
7.964369 | 218.7112
7.966977 | 218.6366
7.969382 | 218.5679
7.971787 | 218.4955
7.974395 | 218.4162
7.976999 | 218.379
7.979205 | 218.359
7.981412 | 218.3243
7.983817 | 218.271
7.986822 | 218.1952
7.990027 | 218.1308
7.992436 | 218.0777
7.994638 | 218.0225
7.997644 | 217.939
8.000053 | 217.854
8.002462 | 217.7764
8.005066 | 217.6918
8.007473 | 217.5939
8.010077 | 217.5072
8.012685 | 217.4272
8.01509 | 217.3544
8.017698 | 217.2983
8.0199 | 217.2515
8.022106 | 217.2035
8.024714 | 217.1469
8.027517 | 217.0898
8.030522 | 217.0387
8.032732 | 216.9822
8.035134 | 216.9258
8.037944 | 216.8322
8.040552 | 216.7223
8.042755 | 216.6228
8.044762 | 216.5088
8.047167 | 216.4074
8.049771 | 216.333
8.051779 | 216.297
8.054383 | 216.2261
8.057189 | 216.1467
8.059996 | 216.0747
8.062202 | 216.0218
8.064806 | 215.9503
8.067613 | 215.8793
8.069816 | 215.8357
8.072026 | 215.7922
8.075031 | 215.7312
8.078042 | 215.656
8.080447 | 215.5949
8.082649 | 215.5443
8.084657 | 215.5037
8.087261 | 215.4494
8.089666 | 215.3924
8.092075 | 215.3582
8.094679 | 215.2924
8.097287 | 215.2275
8.100094 | 215.1474
8.102296 | 215.0845
8.104502 | 215.0287
8.107309 | 214.9639
8.110315 | 214.8948
8.113519 | 214.8388
8.115526 | 214.8219
8.117534 | 214.8082
8.120142 | 214.797
8.122344 | 214.7657
8.124352 | 214.7359
8.126956 | 214.6825
8.129361 | 214.6358
8.131969 | 214.5554
8.134374 | 214.4816
8.136982 | 214.3884
8.139586 | 214.2764
8.142392 | 214.1627
8.144798 | 214.1062
8.147405 | 214.0785
8.15061 | 214.0445
8.152812 | 214.0421
8.155022 | 214.0236
8.157225 | 214.0068
8.159833 | 213.9842
8.162039 | 213.9553
8.164246 | 213.9303
8.166651 | 213.8781
8.169056 | 213.8251
8.171461 | 213.7648
8.173866 | 213.7115
8.175874 | 213.6578
8.178478 | 213.5874
8.180485 | 213.5412
8.182688 | 213.5193
8.185093 | 213.5006
8.188098 | 213.4676
8.191108 | 213.4451
8.19331 | 213.4191
8.19552 | 213.4011
8.198526 | 213.3674
8.200931 | 213.3336
8.203137 | 213.31
8.205745 | 213.2697
8.208349 | 213.2012
8.210754 | 213.1214
8.213163 | 213.0488
8.215569 | 212.9983
8.218375 | 212.961
8.220578 | 212.934
8.222784 | 212.9015
8.225392 | 212.8699
8.228199 | 212.8404
8.231204 | 212.8166
8.233606 | 212.7963
8.235816 | 212.7834
8.238821 | 212.7628
8.24123 | 212.7236
8.243433 | 212.6798
8.246041 | 212.6018
8.248446 | 212.5332
8.250652 | 212.4842
8.253057 | 212.4649
8.255661 | 212.4408
8.257669 | 212.4011
8.260475 | 212.3236
8.263282 | 212.2126
8.265687 | 212.1222
8.268291 | 212.0379
8.271297 | 211.9743
8.273507 | 211.9432
8.275709 | 211.9149
8.278516 | 211.8592
8.280921 | 211.8017
8.282929 | 211.7363
8.285533 | 211.6896
8.288139 | 211.6756
8.290548 | 211.6762
8.292953 | 211.6613
8.295557 | 211.6271
8.297564 | 211.6019
8.300168 | 211.5635
8.302375 | 211.5419
8.30478 | 211.4978
8.307587 | 211.4564
8.310393 | 211.3944
8.313399 | 211.3397
8.315406 | 211.2952
8.318213 | 211.2382
8.320817 | 211.2144
8.323023 | 211.2071
8.325631 | 211.1975
8.328235 | 211.1649
8.330843 | 211.1251
8.333447 | 211.0797
8.335852 | 211.0349
8.338059 | 210.9722
8.340666 | 210.8959
8.342869 | 210.8286
8.345075 | 210.762
8.347683 | 210.7005
8.350685 | 210.6599
8.353897 | 210.6364
8.356099 | 210.6344
8.35891 | 210.6242
8.361514 | 210.6075
8.36372 | 210.5953
8.366328 | 210.5682
8.368731 | 210.5374
8.370739 | 210.4996
8.373144 | 210.4352
8.375549 | 210.3519
8.378153 | 210.2525
8.380161 | 210.175
8.382967 | 210.0825
8.385571 | 210.0288
8.388179 | 209.9784
8.391185 | 209.9203
8.393387 | 209.8881
8.395597 | 209.8511
8.398599 | 209.7917
8.401211 | 209.744
8.403815 | 209.6652
8.405822 | 209.6058
8.408227 | 209.5231
8.410632 | 209.4583
8.412837 | 209.3608
8.415244 | 209.2595
8.417848 | 209.1722
8.419855 | 209.1212
8.422058 | 209.0987
8.424463 | 209.0648
8.426868 | 209.034
8.429675 | 208.9925
8.431877 | 208.9684
8.434088 | 208.943
8.43629 | 208.9157
8.439101 | 208.8817
8.441506 | 208.8285
8.443712 | 208.78125
8.446316 | 208.7175
8.448723 | 208.656
8.451128 | 208.5947
8.453534 | 208.5857
8.456142 | 208.5781
8.458746 | 208.5553
8.461553 | 208.5151
8.463759 | 208.46
8.466363 | 208.4207
8.46917 | 208.3815
8.472374 | 208.3452
8.474386 | 208.3217
8.476588 | 208.289
8.479594 | 208.2219
8.4818 | 208.1567
8.484006 | 208.0763
8.486412 | 208.0035
8.488817 | 207.937
8.491226 | 207.9072
8.493631 | 207.8761
8.496235 | 207.8449
8.498243 | 207.8193
8.501049 | 207.7627
8.503252 | 207.7103
8.505657 | 207.6579
8.508464 | 207.5909
8.511469 | 207.5232
8.514681 | 207.4479
8.517687 | 207.3818
8.520294 | 207.3197
8.522497 | 207.2747
8.524703 | 207.2442
8.527311 | 207.2069
8.529716 | 207.155
8.532121 | 207.0863
8.534527 | 207.0255
8.537134 | 206.9661
8.539941 | 206.9282
8.542545 | 206.8921
8.544553 | 206.845
8.546958 | 206.7918
8.549761 | 206.7436
8.551963 | 206.7219
8.554173 | 206.6988
8.556376 | 206.6766
8.559186 | 206.665
8.56179 | 206.6306
8.563997 | 206.6325
8.566604 | 206.6145
8.56901 | 206.6009
8.571415 | 206.5588
8.57382 | 206.5243
8.576428 | 206.4796
8.578833 | 206.4142
8.581439 | 206.3334
8.584047 | 206.2431
8.586452 | 206.1778
8.589457 | 206.1486
8.592662 | 206.1362
8.594872 | 206.1239
8.597679 | 206.1048
8.600485 | 206.0726
8.602688 | 206.0308
8.604894 | 205.9823
8.607299 | 205.9181
8.609307 | 205.8738
8.611509 | 205.7891
8.613915 | 205.7254
8.616324 | 205.681
8.618729 | 205.6299
8.621535 | 205.583
8.624342 | 205.5316
8.626747 | 205.5047
8.629753 | 205.4679
8.632559 | 205.4224
8.635764 | 205.3796
8.638777 | 205.3432
8.641381 | 205.3004
8.643587 | 205.2381
8.646195 | 205.1512
8.6486 | 205.0564
8.650805 | 204.9745
8.65321 | 204.9138
8.655818 | 204.8545
8.658422 | 204.8108
8.66103 | 204.7791
8.663232 | 204.7549
8.665641 | 204.7174
8.668245 | 204.6649
8.671251 | 204.6045
8.674256 | 204.5475
8.677468 | 204.4938
8.680072 | 204.4395
8.682278 | 204.3656
8.684886 | 204.2905
8.687291 | 204.2209
8.689697 | 204.182
8.692102 | 204.14
8.694507 | 204.0847
8.696912 | 204.0252
8.69892 | 203.9649
8.701726 | 203.8664
8.704533 | 203.7823
8.706938 | 203.7223
8.709542 | 203.648
8.712349 | 203.5623
8.715354 | 203.4705
8.718165 | 203.3942
8.720773 | 203.3119
8.722975 | 203.2641
8.724983 | 203.2106
8.727587 | 203.1549
8.729992 | 203.0707
8.732198 | 202.9743
8.734806 | 202.8653
8.737211 | 202.754
8.739815 | 202.6328
8.74222 | 202.5112
8.744228 | 202.397
8.74643 | 202.312
8.748839 | 202.2316
8.751642 | 202.1796
8.754847 | 202.1239
8.756858 | 202.0753
8.759462 | 202.0057
8.76207 | 201.9414
8.764876 | 201.8524
8.767282 | 201.7767
8.769687 | 201.686
8.771692 | 201.6059
8.773899 | 201.5294
8.776103 | 201.4629
8.778308 | 201.3963
8.780713 | 201.3699
8.783118 | 201.3681
8.785125 | 201.347
8.787328 | 201.3438
8.789936 | 201.3227
8.792544 | 201.297
8.795148 | 201.2542
8.797755 | 201.2056
8.799958 | 201.164
8.802164 | 201.1318
8.804371 | 201.0844
8.806575 | 201.0241
8.808581 | 200.9614
8.810986 | 200.9007
8.812991 | 200.8656
8.815196 | 200.8351
8.817601 | 200.8208
8.819807 | 200.7988
8.822212 | 200.771
8.824819 | 200.725
8.827026 | 200.6819
8.82963 | 200.6434
8.832238 | 200.5923
8.834643 | 200.5224
8.837048 | 200.4668
8.839453 | 200.4095
8.841461 | 200.3812
8.844065 | 200.3613
8.84647 | 200.3496
8.848674 | 200.3223
8.850682 | 200.2836
8.852687 | 200.2398
8.855291 | 200.1605
8.857496 | 200.1088
8.859503 | 200.0405
8.861708 | 199.9563
8.864111 | 199.8803
8.866118 | 199.8542
8.868524 | 199.8165
8.871128 | 199.7847
8.873934 | 199.7487
8.876741 | 199.7121
8.879548 | 199.6745
8.881957 | 199.6287
8.884561 | 199.5646
8.886966 | 199.5007
8.889174 | 199.4411
8.891378 | 199.3704
8.893585 | 199.2933
8.896189 | 199.2316
8.898395 | 199.206
8.9008 | 199.2117
8.903205 | 199.2316
8.906012 | 199.2471
8.908417 | 199.2441
8.911224 | 199.2323
8.913832 | 199.2124
8.916639 | 199.1693
8.919044 | 199.1298
8.92125 | 199.0828
8.924057 | 199.0318
8.926661 | 198.9697
8.928668 | 198.9465
8.930873 | 198.9307
8.933075 | 198.881
8.935081 | 198.838
8.937287 | 198.8012
8.939692 | 198.7304
8.941698 | 198.6947
8.943703 | 198.6229
8.945906 | 198.5471
8.948315 | 198.4369
8.950718 | 198.3782
8.953326 | 198.3402
8.95593 | 198.3337
8.957938 | 198.3306
8.960142 | 198.3161
8.962549 | 198.2911
8.964753 | 198.1882
8.966958 | 198.0306
8.968963 | 197.8392
8.971168 | 197.6181
8.972773 | 197.4987
8.973976 | 197.3299
8.975379 | 197.193
8.976783 | 197.0415
8.978386 | 196.8908
8.97979 | 196.7017
8.980591 | 196.6022
8.981193 | 196.4829
8.982195 | 196.4281
8.982998 | 196.3789
8.983799 | 196.223
8.984 | 196.0012
8.984199 | 195.8186
8.9842 | 195.6714
8.9842 | 195.4779
8.983599 | 195.2821
8.982998 | 195.1226
8.982397 | 195.0267
8.981794 | 194.9488
8.980993 | 194.8308
8.979791 | 194.6554
8.978588 | 194.5037
8.977584 | 194.4095
8.976181 | 194.2279
8.974978 | 194.0062
8.973575 | 193.8267
8.972773 | 193.7202
8.971571 | 193.5872
8.970167 | 193.4227
8.968363 | 193.1561
8.966959 | 192.9858
8.965957 | 192.8949
8.964955 | 192.7196
8.963552 | 192.488
8.961747 | 192.1991
8.960544 | 192.018
8.95874 | 191.8608
8.957136 | 191.6721
8.955132 | 191.5158
8.953528 | 191.4187
8.952324 | 191.3212
8.95052 | 191.1663
8.948918 | 190.7952
8.947514 | 190.5971
8.946711 | 190.4847
8.945308 | 190.3673
8.943905 | 190.211
8.942703 | 190.0317
8.9419 | 189.9281
8.941097 | 189.7994
8.940096 | 189.6725
8.939094 | 189.4581
8.93789 | 189.2073
8.937089 | 189.0733
8.936287 | 188.9408
8.935284 | 188.748
8.934482 | 188.5527
8.934282 | 188.4113
8.93388 | 188.2688
8.933279 | 188.003
8.932678 | 187.7379
8.932477 | 187.5285
8.932477 | 187.3515
8.932076 | 187.0765
8.931475 | 186.8409
8.931073 | 186.5951
8.931073 | 186.5096
8.931274 | 186.4127
8.931274 | 186.2461
8.931475 | 186.0223
8.931875 | 185.8358
8.932477 | 185.6735
8.932877 | 185.4695
8.93348 | 185.2847
8.934282 | 185.0841
8.935483 | 184.9395
8.936487 | 184.7861
8.937489 | 184.578
8.938692 | 184.3385
8.940295 | 184.1564
8.942501 | 184.0868
8.944505 | 183.8608
8.94651 | 183.6265
8.948715 | 183.4471
8.95132 | 183.3309
8.953326 | 183.2682
8.95593 | 183.2114
8.957936 | 183.1707
8.960341 | 183.107
8.962548 | 183.0013
8.964951 | 182.9187
8.967158 | 182.7899
8.969364 | 182.6741
8.971769 | 182.6111
8.973775 | 182.5806
8.97618 | 182.5517
8.978384 | 182.4838
8.98039 | 182.3876
8.982592 | 182.3125
8.984801 | 182.2229
8.987206 | 182.1389
8.989412 | 182.0584
8.991615 | 181.9895
8.994223 | 181.9121
8.997029 | 181.86
8.999836 | 181.8081
9.002241 | 181.7626
9.004849 | 181.6831
9.007453 | 181.6029
9.010061 | 181.4998
9.012665 | 181.3853
9.014871 | 181.2926
9.017678 | 181.1656
9.020083 | 181.0805
9.022691 | 180.9761
9.025494 | 180.8692
9.027903 | 180.8042
9.030304 | 180.7383
9.033111 | 180.6786
9.036323 | 180.6378
9.039328 | 180.5977
9.042135 | 180.5586
9.044337 | 180.5155
9.047343 | 180.4439
9.049354 | 180.3894
9.052161 | 180.3039
9.055166 | 180.2146
9.057369 | 180.1326
9.060581 | 179.8914
9.062986 | 179.4846
9.06559 | 178.9495
9.068794 | 178.3655
9.071808 | 178.0061
9.075012 | 177.6839
9.07882 | 177.3782
9.082231 | 177.093
9.085237 | 176.8274
9.088043 | 176.5838
9.090651 | 176.3421
9.093458 | 176.1136
9.096463 | 175.9002
9.099668 | 175.6995
9.103079 | 175.5017
9.106887 | 175.3138
9.109289 | 175.219
9.111904 | 175.1263
9.114703 | 175.0349
9.117915 | 174.9427
9.120714 | 174.8479
9.122917 | 174.7596
9.126939 | 174.5838
9.130541 | 174.4085
9.133952 | 174.2434
9.137761 | 174.0764
9.141768 | 173.9104
9.14397 | 173.8225
9.146372 | 173.7356
9.149186 | 173.6482
9.152398 | 173.5701
9.155794 | 173.4905
9.159205 | 173.4065
9.162218 | 173.3274
9.164818 | 173.242
9.167234 | 173.1648
9.169437 | 173.0916
9.17164 | 173.0242
9.173842 | 172.9485
9.176045 | 172.8723
9.17866 | 172.8015
9.181061 | 172.7185
9.183662 | 172.6463
9.186874 | 172.5701
9.190682 | 172.5022
9.194873 | 172.4241
9.199309 | 172.3499
9.203117 | 172.2679
9.206329 | 172.1941
9.209526 | 172.1145
9.21234 | 172.0354
9.215537 | 171.9612
9.218749 | 171.8777
9.22216 | 171.7952
9.225968 | 171.7083
9.230771 | 171.616
9.236583 | 171.5296
9.242395 | 171.4446
9.2468 | 171.3592
9.250808 | 171.2762
9.255029 | 171.1834
9.259434 | 171.0911
9.264665 | 170.9973
9.271273 | 170.9031
9.279654 | 170.8089
9.28669 | 170.7073
9.292533 | 170.5891
9.298743 | 170.4602
9.30636 | 170.3128
9.31878 | 170.1409
9.329792 | 169.8284
9.340805 | 168.8714
9.360015 | 167.9378
9.379471 | 166.9612
9.416914 | 166.0042
9.976841 | 165.0471
10.79911 | 164.0979
10.78633 | 163.1526
10.81251 | 162.2307
10.89816 | 161.3284
10.89156 | 160.5784
10.89454 | 160.4798
10.94764 | 160.3592
10.94348 | 160.2805
10.96722 | 160.1907
10.97909 | 160.116
10.99928 | 160.0481
11.01494 | 159.9871
11.02846 | 159.927
11.04621 | 159.8682
11.05789 | 159.812
11.07117 | 159.7525
11.08555 | 159.6951
11.09742 | 159.6443
11.10641 | 159.594
11.11883 | 159.5418
11.13106 | 159.4912
11.13908 | 159.4395
11.14771 | 159.3877
11.15737 | 159.3413
11.169 | 159.3018
11.17582 | 159.2542
11.18261 | 159.209
11.18965 | 159.168
11.19882 | 159.1248
11.20824 | 159.0816
11.21448 | 159.0423
11.22011 | 159.0039
11.22553 | 158.9634
11.23195 | 158.9253
11.23975 | 158.8841
11.24737 | 158.845
11.25278 | 158.8028
11.25719 | 158.762
11.26162 | 158.719
11.26603 | 158.6763
11.27105 | 158.636
11.27765 | 158.594
11.28487 | 158.5515
11.29029 | 158.5069
11.29469 | 158.4615
11.2987 | 158.4241
11.30292 | 158.3882
11.30711 | 158.3484
11.31213 | 158.3089
11.31794 | 158.2698
11.32415 | 158.2334
11.32917 | 158.1936
11.33299 | 158.1577
11.3364 | 158.1197
11.3398 | 158.0808
11.34321 | 158.0354
11.34662 | 157.9947
11.35043 | 157.9554
11.35483 | 157.9234
11.35985 | 157.8892
11.36505 | 157.8492
11.36906 | 157.8155
11.37229 | 157.7744
11.37508 | 157.7398
11.3781 | 157.6995
11.3809 | 157.6668
11.38371 | 157.6343
11.38671 | 157.5972
11.38972 | 157.5562
11.39353 | 157.5191
11.39794 | 157.4854
11.40255 | 157.4485
11.40656 | 157.4198
11.40977 | 157.3878
11.41257 | 157.3546
11.41519 | 157.324
11.41759 | 157.2928
11.41999 | 157.261
11.42239 | 157.2306
11.42481 | 157.2056
11.42721 | 157.1726
11.42981 | 157.1466
11.43263 | 157.1142
11.43604 | 157.081
11.43965 | 157.0555
11.44365 | 157.0235
11.44687 | 156.9927
11.44947 | 156.971
11.45187 | 156.9477
11.45407 | 156.9137
11.45629 | 156.8875
11.46029 | 156.8297
11.4625 | 156.7992
11.4667 | 156.7439
11.46891 | 156.7152
11.47132 | 156.6823
11.47412 | 156.6544
11.47713 | 156.6259
11.48033 | 156.5948
11.48374 | 156.568
11.48656 | 156.5397
11.48896 | 156.5124
11.49277 | 156.456
11.49638 | 156.3999
11.49979 | 156.3476
11.5032 | 156.2912
11.50681 | 156.2368
11.51062 | 156.1794
11.51282 | 156.163
11.51502 | 156.1332
11.51762 | 156.0995
11.52044 | 156.067
11.52304 | 156.0379
11.52565 | 156.012
11.52805 | 155.9866
11.53166 | 155.9395
11.53487 | 155.8832
11.53788 | 155.8334
11.54069 | 155.7836
11.54369 | 155.7271
11.5469 | 155.6745
11.54991 | 155.6216
11.55352 | 155.5707
11.55572 | 155.5463
11.55792 | 155.5197
11.56032 | 155.4992
11.56274 | 155.4763
11.56494 | 155.4513
11.56875 | 155.4004
11.57176 | 155.3493
11.57437 | 155.309
11.57697 | 155.259
11.57938 | 155.2029
11.58198 | 155.1639
11.58459 | 155.1195
11.5874 | 155.0646
11.59001 | 155.0254
11.59321 | 154.9866
11.59682 | 154.9327
11.60083 | 154.8878
11.60483 | 154.8405
11.60805 | 154.7894
11.61085 | 154.7426
11.61346 | 154.703125
11.61566 | 154.6561
11.61787 | 154.609
11.62088 | 154.5472
11.62308 | 154.5023
11.62528 | 154.4456
11.62749 | 154.4066
11.6299 | 154.3636
11.6325 | 154.3135
11.63551 | 154.2678
11.63872 | 154.2281
11.64212 | 154.1758
11.64534 | 154.1315
11.64814 | 154.098
11.65054 | 154.0499
11.65256 | 154.0042
11.65556 | 153.9327
11.65817 | 153.8634
11.66098 | 153.797
11.66378 | 153.7307
11.66658 | 153.662
11.6694 | 153.5944
11.6716 | 153.5581
11.6738 | 153.5176
11.67641 | 153.4708
11.67921 | 153.4243
11.68202 | 153.3831
11.68483 | 153.336
11.68724 | 153.2938
11.68944 | 153.262
11.69225 | 153.2057
11.69466 | 153.1642
11.69686 | 153.1
11.69927 | 153.0438
11.70167 | 152.9694
11.70408 | 152.9101
11.70668 | 152.8445
11.70909 | 152.7868
11.7119 | 152.7346
11.7151 | 152.6852
11.7173 | 152.645
11.71971 | 152.6045
11.72212 | 152.5605
11.72472 | 152.5187
11.72693 | 152.4791
11.72954 | 152.4146
11.73195 | 152.3528
11.73415 | 152.2926
11.73616 | 152.2292
11.73876 | 152.1588
11.74137 | 152.0875
11.74417 | 152.0194
11.74678 | 151.9555
11.74898 | 151.9072
11.75119 | 151.8557
11.7536 | 151.7965
11.7564 | 151.7373
11.75941 | 151.6792
11.76261 | 151.6315
11.76542 | 151.5809
11.76803 | 151.5251
11.77023 | 151.4628
11.77284 | 151.3899
11.77505 | 151.3335
11.77745 | 151.2687
11.77946 | 151.1893
11.78186 | 151.114
11.78407 | 151.0676
11.78647 | 151.0097
11.78868 | 150.9373
11.79128 | 150.8714
11.79409 | 150.8153
11.7965 | 150.7647
11.7989 | 150.7145
11.80151 | 150.6553
11.80411 | 150.5947
11.80672 | 150.5362
11.80933 | 150.4706
11.81173 | 150.3976
11.81434 | 150.3224
11.81634 | 150.2598
11.81835 | 150.1832
11.82075 | 150.0978
11.82276 | 150.0356
11.82477 | 149.9601
11.82737 | 149.8649
11.82938 | 149.8002
11.83158 | 149.741
11.83399 | 149.6757
11.83599 | 149.6213
11.8386 | 149.5624
11.841 | 149.5128
11.84321 | 149.4662
11.84541 | 149.4259
11.84802 | 149.3682
11.85003 | 149.3055
11.85243 | 149.2427
11.85464 | 149.1614
11.85684 | 149.0828
11.85905 | 148.9932
11.86105 | 148.9301
11.86326 | 148.8679
11.86526 | 148.7769
11.86747 | 148.6996
11.86967 | 148.6296
11.87188 | 148.5508
11.87408 | 148.4891
11.87629 | 148.4334
11.87869 | 148.3694
11.8811 | 148.3342
11.88371 | 148.2828
11.88611 | 148.2164
11.88812 | 148.1595
11.89052 | 148.1034
11.89253 | 148.0371
11.89473 | 147.9463
11.89674 | 147.8716
11.89914 | 147.7523
11.90155 | 147.6706
11.90395 | 147.5905
11.90636 | 147.4789
11.90877 | 147.3828
11.91077 | 147.3128
11.91318 | 147.2346
11.91558 | 147.184
11.91779 | 147.1229
11.91999 | 147.0771
11.922 | 147.0208
11.9242 | 146.9714
11.92641 | 146.926
11.92861 | 146.8774
11.93082 | 146.798
11.93302 | 146.6969
11.93523 | 146.6024
11.93743 | 146.52
11.93964 | 146.42
11.94185 | 146.315
11.94405 | 146.2099
11.94645 | 146.0972
11.94866 | 145.9968
11.95087 | 145.9323
11.95307 | 145.843
11.95528 | 145.7721
11.95728 | 145.7113
11.95969 | 145.6415
11.96209 | 145.5701
11.9641 | 145.5386
11.9665 | 145.4742
11.96871 | 145.387
11.97071 | 145.333
11.97312 | 145.2071
11.97512 | 145.1102
11.97733 | 144.9924
11.97933 | 144.8953
11.98154 | 144.7986
11.98354 | 144.6747
11.98575 | 144.5675
11.98795 | 144.467
11.99016 | 144.3677
11.99216 | 144.2792
11.99417 | 144.2049
11.99637 | 144.135
11.99858 | 144.0509
12.00079 | 143.9864
12.00319 | 143.9033
12.0056 | 143.8499
12.0076 | 143.791
12.00961 | 143.71
12.01181 | 143.6034
12.01321 | 143.5319
12.01342 | 143.5162
12.01362 | 143.506

## C6_c
C6_c | C6_c
Standardweg | Standardkraft
% | N
0 | 6.681354
0 | 6.680088
0 | 6.669077
0 | 6.647013
0 | 6.652897
0 | 6.705674
-0.0004009912 | 6.878525
-0.001001794 | 7.12291
-0.001603281 | 7.423447
-0.002405264 | 7.806992
-0.003207929 | 8.273789
-0.004209723 | 8.807481
-0.006214947 | 9.286729
-0.008819193 | 9.634141
-0.01082496 | 9.92418
-0.01283073 | 10.26622
-0.01483649 | 10.57311
-0.01724188 | 10.83629
-0.01964728 | 11.15978
-0.02185381 | 11.49815
-0.02405652 | 11.79064
-0.0260642 | 12.15245
-0.02826978 | 12.62901
-0.0304744 | 13.15245
-0.03287979 | 13.74278
-0.03428475 | 14.52696
-0.03648364 | 14.67931
-0.03869017 | 14.82384
-0.04230304 | 15.17003
-0.04550003 | 15.26866
-0.04811575 | 15.45519
-0.04791859 | 16.40343
-0.0455132 | 17.06847
-0.04330858 | 17.567
-0.04110204 | 18.07579
-0.03869857 | 18.59288
-0.03649203 | 19.12462
-0.03408473 | 19.67198
-0.03148048 | 20.20128
-0.02947472 | 20.64806
-0.02706932 | 21.10509
-0.02506196 | 21.4551
-0.02285925 | 21.80618
-0.02065271 | 22.16946
-0.01784579 | 22.53274
-0.01503886 | 22.88675
-0.01283233 | 23.25149
-0.01062961 | 23.61966
-0.008621936 | 23.99954
-0.006417313 | 24.50686
-0.00421269 | 25.0303
-0.002206924 | 25.56643
-2.300609e-06 | 26.08694
0.002405002 | 26.71975
0.004410769 | 27.24466
0.00661348 | 27.77884
0.008818103 | 28.3218
0.01122732 | 28.87649
0.01383156 | 29.46634
0.01623695 | 29.92141
0.01884503 | 30.36966
0.02144927 | 30.80813
0.0242562 | 31.26028
0.02686427 | 31.70462
0.02926966 | 32.15481
0.03207659 | 32.7427
0.03428121 | 33.34426
0.03648966 | 33.94192
0.03889505 | 34.57083
0.04110158 | 35.22122
0.0433062 | 35.88626
0.0457116 | 36.55618
0.04811699 | 37.23196
0.05052238 | 37.89895
0.05313045 | 38.56106
0.05553584 | 39.06204
0.05814008 | 39.57766
0.06094701 | 40.08841
0.06395279 | 40.59329
0.06656086 | 41.09915
0.06916893 | 41.60305
0.07197586 | 42.3052
0.07458393 | 43.03274
0.07678855 | 43.76419
0.07919395 | 44.50735
0.08140048 | 45.27005
0.0836051 | 46.04739
0.08620935 | 46.81692
0.08861856 | 47.56204
0.09082319 | 48.30716
0.09363011 | 49.04446
0.0960355 | 49.59426
0.09863975 | 50.15579
0.1014467 | 50.73587
0.1044525 | 51.32473
0.1072632 | 51.90872
0.1096686 | 52.49856
0.1118751 | 53.09329
0.1142805 | 53.90188
0.1166859 | 54.72122
0.1188905 | 55.53176
0.1210971 | 56.31301
0.1233036 | 57.09915
0.1255082 | 57.88919
0.1279155 | 58.70364
0.1303209 | 59.53469
0.1329252 | 60.37063
0.1353344 | 61.01028
0.1379386 | 61.64993
0.1407456 | 62.29251
0.1435525 | 62.92434
0.1465583 | 63.5513
0.1491663 | 64.17336
0.1517744 | 65.00149
0.1541798 | 65.85305
0.1565852 | 66.68996
0.1587898 | 67.50637
0.1607956 | 68.32668
0.163201 | 69.15871
0.1654056 | 70.02785
0.1674133 | 70.66848
0.1698187 | 71.52688
0.1724229 | 72.38821
0.1746294 | 73.04446
0.1772375 | 73.68508
0.1800406 | 74.32278
0.1826487 | 74.94875
0.1856545 | 75.57473
0.1876622 | 75.97317
0.1900675 | 76.58547
0.1926756 | 77.40871
0.195081 | 78.2593
0.1974864 | 79.11379
0.1996929 | 79.98977
0.2020983 | 80.85305
0.2045037 | 81.70657
0.2067083 | 82.54543
0.2093164 | 83.39895
0.2117218 | 84.26028
0.2139283 | 84.88918
0.216131 | 85.51321
0.2187391 | 86.13332
0.2217449 | 86.76321
0.2247507 | 87.40774
0.2275614 | 88.04836
0.2301657 | 88.69875
0.2321734 | 89.355
0.2347795 | 90.21633
0.2371849 | 91.07766
0.2395903 | 91.9468
0.2417949 | 92.81301
0.2439995 | 93.67629
0.2464088 | 94.53176
0.2486115 | 95.36282
0.2510188 | 96.18899
0.2536268 | 97.03078
0.2560322 | 97.67532
0.2584376 | 98.32571
0.2614434 | 98.98293
0.2644492 | 99.63528
0.2672599 | 100.2886
0.2698642 | 100.9312
0.2720707 | 101.5855
0.2746788 | 102.4517
0.2768815 | 103.3023
0.2788892 | 104.1363
0.2810938 | 104.9585
0.2830996 | 105.7866
0.285505 | 106.6236
0.2879103 | 107.4966
0.2903157 | 108.3599
0.2927211 | 109.2036
0.2949277 | 109.8384
0.2975319 | 110.48
0.30014 | 111.1343
0.3027481 | 111.7652
0.3049508 | 112.1763
0.3077577 | 112.7945
0.3101631 | 113.4116
0.3121708 | 114.023
0.3145742 | 114.8306
0.3169835 | 115.6568
0.3195878 | 116.7118
0.3217944 | 117.5565
0.3240009 | 118.4178
0.3262055 | 119.2899
0.3286109 | 120.1327
0.3308156 | 120.952
0.3334236 | 121.7811
0.3362306 | 122.62
0.3388348 | 123.2264
0.3414429 | 123.8348
0.3440471 | 124.4364
0.346854 | 125.0555
0.3492633 | 125.6874
0.351466 | 126.3299
0.3534736 | 126.9813
0.355879 | 127.827
0.3580817 | 128.6551
0.3600894 | 129.4833
0.362294 | 130.3085
0.3645006 | 131.1239
0.3667052 | 131.9452
0.3689117 | 132.7421
0.3713171 | 133.5487
0.3739214 | 134.369
0.3761279 | 135.0047
0.3789348 | 135.6278
0.3819406 | 136.2421
0.3841433 | 136.6532
0.3869541 | 137.2782
0.3895622 | 137.9081
0.3919675 | 138.534
0.3945718 | 139.3631
0.3965795 | 139.9657
0.3987822 | 140.7723
0.4009906 | 141.5809
0.4031953 | 142.4003
0.4053999 | 143.2294
0.4078053 | 144.0409
0.4104133 | 144.869
0.4130176 | 145.7196
0.4152241 | 146.3475
0.4176295 | 146.9618
0.4204364 | 147.5731
0.4234422 | 148.1776
0.426253 | 148.7801
0.4288572 | 149.3924
0.4312626 | 149.9881
0.4338688 | 150.7674
0.4360772 | 151.5448
0.4382818 | 152.3309
0.4406872 | 153.1405
0.4428938 | 153.9725
0.4452991 | 154.8114
0.4475038 | 155.5985
0.4501118 | 156.3758
0.4527161 | 157.1659
0.4549226 | 157.7792
0.457328 | 158.3973
0.4599361 | 159.0057
0.462743 | 159.5936
0.4649457 | 159.9823
0.4677526 | 160.5585
0.4701619 | 161.1434
0.4725673 | 161.743
0.4749726 | 162.5467
0.4775769 | 163.3514
0.4799861 | 164.1542
0.4821907 | 164.9754
0.4845961 | 165.7723
0.4870015 | 166.5633
0.4896096 | 167.3475
0.492015 | 168.1161
0.4948219 | 168.8807
0.4972273 | 169.4608
0.5000342 | 170.0663
0.50304 | 170.659
0.5062446 | 171.2587
0.5082561 | 171.66
0.5108604 | 172.2528
0.5130669 | 172.8778
0.5156712 | 173.6678
0.5178796 | 174.4501
0.520285 | 175.2342
0.5224915 | 176.0067
0.5246943 | 176.7821
0.5270996 | 177.5379
0.5293081 | 178.2997
0.5319123 | 179.0907
0.5345204 | 179.8758
0.5371247 | 180.4618
0.5399316 | 181.0448
0.5429374 | 181.6249
0.5459431 | 182.2128
0.5487539 | 182.8016
0.5511593 | 183.3807
0.5533658 | 183.9559
0.5557712 | 184.7225
0.5581766 | 185.4969
0.560385 | 186.2333
0.5629912 | 187.1561
0.5651939 | 187.9159
0.5674024 | 188.6971
0.5700066 | 189.4989
0.572412 | 190.2977
0.5746185 | 190.9022
0.5772228 | 191.496
0.5800297 | 192.0897
0.5830355 | 192.6737
0.5850432 | 193.0555
0.5878501 | 193.6258
0.5904582 | 194.1864
0.5926647 | 194.7372
0.5950701 | 195.4862
0.5974755 | 196.2421
0.5998809 | 197.0467
0.6022863 | 197.8485
0.6044928 | 198.6288
0.6069001 | 199.4149
0.6095044 | 200.1727
0.6119097 | 200.91
0.6139174 | 201.4725
0.6161201 | 202.0379
0.6183228 | 202.4208
0.6211298 | 202.7811
0.6235313 | 202.954
0.6267436 | 203.1307
0.6293555 | 203.4881
0.6315582 | 204.0409
0.6335659 | 204.6161
0.6361702 | 205.3827
0.6385755 | 206.1366
0.6405832 | 206.8534
0.6431875 | 207.743
0.645394 | 208.5155
0.6477994 | 209.2665
0.650004 | 210.0262
0.6522106 | 210.7645
0.6548186 | 211.4803
0.6576255 | 212.2059
0.6600309 | 212.7469
0.6628379 | 213.3231
0.6658436 | 213.9022
0.6684517 | 214.495
0.6708571 | 215.0926
0.6730611 | 215.6807
0.6754665 | 216.4541
0.6776749 | 217.1934
0.6800803 | 218.1329
0.6822849 | 218.879
0.6844895 | 219.5918
0.6864953 | 220.3086
0.6886999 | 221.0577
0.6911053 | 221.8233
0.6935107 | 222.6094
0.6957173 | 223.2081
0.6981226 | 223.7901
0.7007307 | 224.3555
0.7035376 | 224.9102
0.7063446 | 225.4688
0.7089488 | 226.0401
0.711358 | 226.5938
0.7139623 | 227.3331
0.7163677 | 228.0469
0.7183753 | 228.7637
0.7209796 | 229.6514
0.7231842 | 230.4219
0.7253927 | 231.1905
0.7275973 | 231.9415
0.7298038 | 232.6856
0.7322073 | 233.4415
0.7350142 | 234.211
0.7372208 | 234.7637
0.7396262 | 235.2999
0.7422342 | 235.8135
0.74524 | 236.3467
0.7478481 | 236.877
0.7502535 | 237.4092
0.75246 | 237.9659
0.7550642 | 238.7452
0.7574696 | 239.5332
0.7596743 | 240.2764
0.7618808 | 240.9971
0.7640854 | 241.7442
0.7662939 | 242.4971
0.7684985 | 243.2452
0.7709039 | 243.9717
0.7733093 | 244.6846
0.7755158 | 245.2032
0.7777223 | 245.7452
0.7807243 | 246.3125
0.783535 | 246.878
0.7865408 | 247.4415
0.7893478 | 248.001
0.791757 | 248.5645
0.7939597 | 249.1182
0.7961662 | 249.8497
0.7987743 | 250.5782
0.8013785 | 251.4864
0.8035832 | 252.2032
0.8057897 | 252.9034
0.8079962 | 253.5889
0.8104016 | 254.3135
0.812807 | 255.0879
0.8150135 | 255.6641
0.8174189 | 256.2462
0.8200232 | 256.8018
0.8228301 | 257.3624
0.8258359 | 257.918
0.8286466 | 258.4766
0.8312547 | 259.0089
0.833859 | 259.6944
0.8362643 | 260.3721
0.8384709 | 261.0606
0.8406755 | 261.752
0.8428801 | 262.504
0.8450867 | 263.2559
0.847494 | 264.0196
0.8496967 | 264.7618
0.8521059 | 265.4913
0.8547101 | 266.2276
0.8571155 | 266.7784
0.8595209 | 267.3223
0.8623317 | 267.8399
0.8651386 | 268.3604
0.8679455 | 268.8799
0.8703509 | 269.3936
0.8725536 | 269.9327
0.8745613 | 270.4962
0.8769667 | 271.2647
0.8791732 | 272.0313
0.8813779 | 272.7813
0.8835825 | 273.5215
0.8857871 | 274.2579
0.8881925 | 274.9962
0.8905979 | 275.7051
0.8928044 | 276.3799
0.8954125 | 277.0587
0.8976152 | 277.5811
0.9002233 | 278.1221
0.9030302 | 278.6768
0.906036 | 279.2374
0.9082387 | 279.6133
0.9108506 | 280.1583
0.9136575 | 280.8936
0.9162618 | 281.6182
0.9184702 | 282.3311
0.9210744 | 283.1895
0.9232791 | 283.8897
0.9254875 | 284.5811
0.9276921 | 285.2569
0.9298987 | 285.9454
0.9323041 | 286.6866
0.935111 | 287.4464
0.9373137 | 287.9756
0.9397191 | 288.4991
0.942526 | 289.0323
0.9453368 | 289.5753
0.9483426 | 290.1094
0.9509506 | 290.6553
0.9531533 | 291.1905
0.9555587 | 291.8975
0.9577672 | 292.5704
0.9599718 | 293.2296
0.9619776 | 293.9249
0.964381 | 294.6661
0.9665857 | 295.4258
0.9689949 | 296.1612
0.9714003 | 296.8926
0.9738057 | 297.6094
0.9760122 | 298.1514
0.9784176 | 298.6739
0.9812207 | 299.1924
0.9838288 | 299.7061
0.9860315 | 300.0352
0.9886434 | 300.5342
0.9910488 | 301.0421
0.9932553 | 301.5469
0.9956607 | 302.2755
0.9982668 | 303.0342
1.00047 | 303.7813
1.002879 | 304.4991
1.005083 | 305.1905
1.007489 | 305.8926
1.009696 | 306.6202
1.012099 | 307.3351
1.014708 | 308.0147
1.01691 | 308.5099
1.019117 | 309.0011
1.021725 | 309.502
1.024528 | 310.0147
1.027339 | 310.5479
1.029943 | 311.087
1.032149 | 311.6339
1.034956 | 312.3536
1.037163 | 313.0685
1.039368 | 313.7823
1.041572 | 314.4923
1.043578 | 315.1837
1.045584 | 315.8429
1.047788 | 316.5011
1.049993 | 317.1856
1.052398 | 317.8897
1.055006 | 318.629
1.057213 | 319.1837
1.059817 | 319.7276
1.062425 | 320.2628
1.065232 | 320.7784
1.068039 | 321.3077
1.070643 | 321.8243
1.07285 | 322.3477
1.075255 | 323.0265
1.077661 | 323.6866
1.079666 | 324.336
1.081672 | 325.0108
1.083877 | 325.7101
1.086081 | 326.42
1.088491 | 327.128
1.090695 | 327.8311
1.0929 | 328.5509
1.095106 | 329.0743
1.097913 | 329.7686
1.100319 | 330.2911
1.103126 | 330.8136
1.105933 | 331.3194
1.108537 | 331.7921
1.110946 | 332.2686
1.11355 | 332.9142
1.115956 | 333.5811
1.118361 | 334.2784
1.12057 | 334.9649
1.123174 | 335.8136
1.125378 | 336.4893
1.127585 | 337.1778
1.129792 | 337.8497
1.132197 | 338.5069
1.134602 | 339.1417
1.137409 | 339.7755
1.140017 | 340.2735
1.14282 | 340.7931
1.145826 | 341.3253
1.148037 | 341.6827
1.150641 | 342.2052
1.152847 | 342.7315
1.155455 | 343.4005
1.157861 | 344.0675
1.160065 | 344.7384
1.16227 | 345.4093
1.164276 | 346.0606
1.166482 | 346.7208
1.168689 | 347.3731
1.170893 | 348.0401
1.173299 | 348.714
1.175903 | 349.3868
1.17811 | 349.878
1.180718 | 350.3761
1.183322 | 350.9093
1.185525 | 351.2481
1.188335 | 351.7706
1.190741 | 352.2657
1.192947 | 352.754
1.195552 | 353.3888
1.19776 | 354.0011
1.199766 | 354.628
1.201969 | 355.2686
1.203976 | 355.9288
1.206181 | 356.589
1.208586 | 357.2638
1.210793 | 357.9181
1.213198 | 358.5772
1.215802 | 359.2296
1.218009 | 359.713
1.220414 | 360.1788
1.223221 | 360.6339
1.226028 | 361.086
1.228636 | 361.5392
1.231042 | 361.9981
1.233248 | 362.5108
1.235852 | 363.1866
1.238059 | 363.8448
1.240265 | 364.4913
1.24247 | 365.1339
1.244677 | 365.7667
1.246879 | 366.4054
1.249285 | 367.0645
1.251491 | 367.7354
1.253698 | 368.3477
1.256302 | 368.9767
1.258711 | 369.4288
1.261117 | 369.8995
1.264122 | 370.3712
1.266929 | 370.877
1.269935 | 371.3673
1.272142 | 371.8419
1.274149 | 372.3028
1.276555 | 372.9278
1.278759 | 373.5421
1.280964 | 374.1485
1.28297 | 374.7423
1.285174 | 375.3302
1.28718 | 375.9093
1.289387 | 376.5069
1.291792 | 377.1456
1.294197 | 377.7774
1.297004 | 378.3966
1.29941 | 378.8585
1.302018 | 379.338
1.304821 | 379.8028
1.306829 | 380.1095
1.309636 | 380.5509
1.312041 | 380.9864
1.314649 | 381.5431
1.316854 | 382.0958
1.319259 | 382.6563
1.321466 | 383.296
1.323672 | 383.9327
1.325877 | 384.5558
1.328079 | 385.1632
1.330489 | 385.7686
1.332894 | 386.3604
1.335498 | 386.9659
1.337705 | 387.4063
1.340313 | 387.8224
1.343116 | 388.211
1.345727 | 388.6342
1.34853 | 389.0512
1.351138 | 389.4848
1.353543 | 389.9155
1.355551 | 390.3539
1.357954 | 390.9653
1.360362 | 391.5922
1.362566 | 392.2162
1.364773 | 392.8207
1.366977 | 393.4086
1.369383 | 393.9711
1.371589 | 394.5395
1.373995 | 395.1
1.376603 | 395.6577
1.379008 | 396.0512
1.381612 | 396.4741
1.384618 | 396.9135
1.387624 | 397.3578
1.390236 | 397.7846
1.392641 | 398.2065
1.395246 | 398.7817
1.397655 | 399.3823
1.40006 | 399.9819
1.402664 | 400.6801
1.404672 | 401.2192
1.407077 | 401.7314
1.40928 | 402.2538
1.411888 | 402.8242
1.414294 | 403.4365
1.417101 | 404.0058
1.419709 | 404.4247
1.422313 | 404.8583
1.424516 | 405.1542
1.427326 | 405.5693
1.430133 | 405.9804
1.432539 | 406.3867
1.435346 | 406.9404
1.437552 | 407.4648
1.439759 | 407.9736
1.441961 | 408.4999
1.444168 | 409.0341
1.446573 | 409.5595
1.449181 | 410.0888
1.451587 | 410.6269
1.453992 | 411.1533
1.456799 | 411.6664
1.459204 | 412.04
1.461813 | 412.4267
1.464818 | 412.791
1.467824 | 413.165
1.470432 | 413.5375
1.472838 | 413.8969
1.474845 | 414.2885
1.477251 | 414.8227
1.479656 | 415.3754
1.481863 | 415.8998
1.484266 | 416.3964
1.486474 | 416.8998
1.48888 | 417.4164
1.491285 | 417.8798
1.493889 | 418.332
1.495897 | 418.6738
1.498704 | 419.1508
1.501507 | 419.5058
1.504314 | 419.8813
1.50732 | 420.2504
1.510131 | 420.6225
1.512739 | 421.0024
1.515343 | 421.5024
1.517351 | 421.872
1.519553 | 422.3715
1.52176 | 422.8632
1.523965 | 423.3378
1.526171 | 423.7949
1.528376 | 424.2411
1.530781 | 424.6782
1.532986 | 425.144
1.534991 | 425.517
1.537198 | 425.8945
1.539603 | 426.2685
1.54241 | 426.6484
1.545217 | 427.0151
1.548223 | 427.3871
1.55103 | 427.7485
1.553038 | 428.1005
1.555244 | 428.4482
1.557449 | 428.8901
1.559653 | 429.3261
1.561858 | 429.7372
1.563866 | 430.142
1.566271 | 430.5673
1.568476 | 431.019
1.570881 | 431.4824
1.573286 | 431.9384
1.576093 | 432.3759
1.5783 | 432.7221
1.581107 | 433.037
1.583914 | 433.353
1.58692 | 433.6655
1.589925 | 433.9702
1.592335 | 434.2626
1.594939 | 434.645
1.596947 | 434.9658
1.599352 | 435.433
1.601757 | 435.9111
1.604163 | 436.353
1.606568 | 436.7817
1.609176 | 437.225
1.611582 | 437.6396
1.613987 | 438.0346
1.616193 | 438.3193
1.6184 | 438.6049
1.621004 | 438.8627
1.623811 | 439.1171
1.626817 | 439.3803
1.628825 | 439.5693
1.631632 | 439.873
1.634037 | 440.1874
1.636243 | 440.5082
1.638649 | 440.9111
1.641054 | 441.3286
1.64346 | 441.7045
1.645664 | 442.0536
1.648073 | 442.3823
1.650479 | 442.7123
1.653085 | 443.0488
1.655689 | 443.3627
1.657896 | 443.5986
1.660301 | 443.8632
1.663506 | 444.1411
1.666519 | 444.4272
1.669525 | 444.7226
1.672332 | 444.9999
1.674539 | 445.2939
1.677345 | 445.6581
1.67955 | 446.06
1.681955 | 446.3852
1.684162 | 446.6865
1.686567 | 446.9382
1.689175 | 447.238
1.691581 | 447.5939
1.694388 | 447.9847
1.696591 | 448.2538
1.698997 | 448.5057
1.701804 | 448.7552
1.705008 | 448.9808
1.70702 | 449.1268
1.710025 | 449.3392
1.712634 | 449.5272
1.715039 | 449.7421
1.717643 | 450.0135
1.720049 | 450.2972
1.722255 | 450.5692
1.72466 | 450.8656
1.726865 | 451.1942
1.728873 | 451.4628
1.731278 | 451.8153
1.733882 | 452.1381
1.73589 | 452.3939
1.738295 | 452.6727
1.7409 | 452.9554
1.743906 | 453.2308
1.746911 | 453.4901
1.749122 | 453.6625
1.75173 | 453.9174
1.754135 | 454.141
1.756739 | 454.4388
1.759149 | 454.7445
1.761554 | 455.1053
1.763959 | 455.5131
1.766166 | 455.9344
1.768571 | 456.3221
1.771176 | 456.6957
1.773581 | 457.0741
1.775589 | 457.3456
1.778396 | 457.7006
1.781 | 457.9486
1.783807 | 458.1927
1.786614 | 458.4242
1.788816 | 458.5897
1.791627 | 458.8534
1.794032 | 459.1288
1.796239 | 459.4164
1.798644 | 459.7787
1.80105 | 460.1195
1.803457 | 460.4384
1.80566 | 460.7758
1.807868 | 461.1063
1.810274 | 461.4398
1.812679 | 461.765
1.815287 | 462.0424
1.818094 | 462.3016
1.820499 | 462.5096
1.823505 | 462.7435
1.825708 | 462.913
1.827918 | 463.079
1.830121 | 463.2396
1.832928 | 463.4774
1.835134 | 463.6835
1.837941 | 463.9403
1.840347 | 464.1805
1.842955 | 464.442
1.845159 | 464.6949
1.847768 | 464.934
1.850173 | 465.1808
1.852578 | 465.4325
1.854785 | 465.6224
1.856988 | 465.8182
1.859993 | 466.0209
1.862999 | 466.2279
1.865209 | 466.3602
1.867412 | 466.4935
1.870617 | 466.6947
1.872628 | 466.8231
1.874831 | 467.0326
1.877038 | 467.2469
1.879244 | 467.4701
1.88165 | 467.7384
1.884055 | 467.9772
1.886462 | 468.2169
1.888868 | 468.5206
1.891675 | 468.837
1.894283 | 469.1569
1.896485 | 469.38
1.899093 | 469.5992
1.9019 | 469.8121
1.904103 | 469.9557
1.907308 | 470.1793
1.909717 | 470.3234
1.912325 | 470.5592
1.914933 | 470.7755
1.91774 | 471.0499
1.920145 | 471.3063
1.922352 | 471.5802
1.924757 | 471.8785
1.927163 | 472.1949
1.92997 | 472.4772
1.932574 | 472.754
1.934581 | 472.9742
1.936784 | 473.1901
1.939193 | 473.399
1.941798 | 473.5868
1.945002 | 473.7572
1.947213 | 473.8519
1.949415 | 473.955
1.952222 | 474.0907
1.95483 | 474.2203
1.957637 | 474.4274
1.960245 | 474.6757
1.96285 | 474.9315
1.965257 | 475.2067
1.967861 | 475.4694
1.970467 | 475.6898
1.973075 | 475.9305
1.975683 | 476.162
1.978089 | 476.3263
1.980693 | 476.474
1.983699 | 476.62
1.985707 | 476.7157
1.987909 | 476.8275
1.990112 | 476.9415
1.992123 | 477.0612
1.994529 | 477.2745
1.996934 | 477.4874
1.999542 | 477.7726
2.001948 | 478.0221
2.004353 | 478.2721
2.006759 | 478.5416
2.009367 | 478.817
2.011772 | 479.088
2.014376 | 479.3383
2.016384 | 479.5116
2.018789 | 479.6793
2.021195 | 479.8639
2.024399 | 480.0536
2.027612 | 480.2601
2.029814 | 480.3871
2.032017 | 480.5123
2.034629 | 480.7076
2.036832 | 480.8978
2.038839 | 481.0885
2.041245 | 481.3451
2.04365 | 481.5978
2.046056 | 481.8741
2.048461 | 482.1344
2.051067 | 482.399
2.053473 | 482.6671
2.05548 | 482.8795
2.057683 | 483.111
2.060092 | 483.361
2.063098 | 483.608
2.065301 | 483.7535
2.067503 | 483.8995
2.069714 | 484.0338
2.071721 | 484.1721
2.074528 | 484.3802
2.076933 | 484.5901
2.079537 | 484.8797
2.082145 | 485.1707
2.084352 | 485.4192
2.086757 | 485.6524
2.089163 | 485.9063
2.091568 | 486.2036
2.094375 | 486.5318
2.097182 | 486.8716
2.099587 | 487.1187
2.102394 | 487.3736
2.1054 | 487.626
2.107603 | 487.7925
2.109813 | 487.9561
2.11262 | 488.188
2.115025 | 488.4112
2.117232 | 488.6324
2.119637 | 488.9307
2.122043 | 489.2349
2.124448 | 489.5596
2.126655 | 489.9077
2.12906 | 490.2647
2.131068 | 490.5484
2.133473 | 490.9131
2.13628 | 491.2959
2.138483 | 491.544
2.140888 | 491.7808
2.143496 | 491.9966
2.145699 | 492.1411
2.147909 | 492.2901
2.150915 | 492.4915
2.153722 | 492.677
2.155928 | 492.8782
2.158533 | 493.158
2.160938 | 493.4827
2.162946 | 493.7278
2.165351 | 494.0335
2.167556 | 494.3382
2.170164 | 494.6609
2.172768 | 494.9676
2.174776 | 495.218
2.17738 | 495.5271
2.179785 | 495.7532
2.182393 | 495.9539
2.1852 | 496.149
2.187403 | 496.2881
2.190608 | 496.5157
2.192818 | 496.6724
2.195224 | 496.9326
2.19743 | 497.1851
2.200038 | 497.5352
2.202444 | 497.8672
2.204849 | 498.1548
2.207254 | 498.3943
2.20966 | 498.6289
2.212065 | 498.8731
2.214073 | 499.0489
2.216677 | 499.3013
2.218884 | 499.4917
2.221289 | 499.6839
2.224295 | 499.8933
2.226704 | 500.0266
2.229909 | 500.2195
2.232111 | 500.3355
2.234922 | 500.5113
2.237129 | 500.7002
2.239335 | 500.898
2.24174 | 501.1214
2.244146 | 501.3482
2.246551 | 501.6089
2.248957 | 501.8321
2.251362 | 502.0247
2.253767 | 502.2454
2.255775 | 502.4351
2.258582 | 502.7383
2.261186 | 502.979
2.263993 | 503.231
2.267198 | 503.48
2.269408 | 503.6553
2.272414 | 503.9151
2.275022 | 504.168
2.277229 | 504.4326
2.279833 | 504.7627
2.282039 | 505.0874
2.284246 | 505.3867
2.286651 | 505.7168
2.289057 | 506.085
2.291462 | 506.4698
2.29407 | 506.8184
2.296676 | 507.1734
2.299082 | 507.4209
2.301487 | 507.6812
2.304493 | 507.9097
2.306696 | 508.043
2.308703 | 508.1665
2.310906 | 508.2871
2.313315 | 508.3933
2.315721 | 508.5625
2.317728 | 508.7522
2.320333 | 509.032
2.322742 | 509.347
2.325147 | 509.6995
2.327553 | 510.0603
2.329958 | 510.3889
2.332566 | 510.7454
2.33517 | 511.0906
2.337977 | 511.4417
2.340184 | 511.7054
2.342991 | 511.9685
2.345193 | 512.1433
2.348199 | 512.3723
2.350409 | 512.5134
2.353415 | 512.7268
2.355821 | 512.947
2.357828 | 513.1755
2.360433 | 513.5042
2.363041 | 513.8313
2.365446 | 514.1316
2.367851 | 514.4167
2.370459 | 514.7009
2.372865 | 514.9998
2.375469 | 515.3186
2.377676 | 515.5623
2.379882 | 515.7971
2.382486 | 516.0193
2.385492 | 516.2454
2.387901 | 516.4006
2.390104 | 516.5735
2.39311 | 516.8528
2.395722 | 517.1448
2.397925 | 517.4377
2.399932 | 517.7219
2.402338 | 518.0632
2.404542 | 518.3918
2.406948 | 518.7234
2.409353 | 519.0818
2.411758 | 519.4104
2.413766 | 519.6624
2.416171 | 519.9705
2.418978 | 520.2922
2.421384 | 520.5452
2.42439 | 520.8362
2.427395 | 521.1233
2.429606 | 521.3176
2.432611 | 521.6106
2.435418 | 521.8987
2.437625 | 522.1917
2.44003 | 522.5447
2.442438 | 522.8709
2.444843 | 523.1663
2.447046 | 523.4246
2.449254 | 523.6622
2.45166 | 523.9219
2.454065 | 524.212
2.456872 | 524.5225
2.459078 | 524.7288
2.461484 | 524.909
2.463687 | 525.0103
2.465889 | 525.1155
2.4681 | 525.2296
2.470302 | 525.3521
2.472712 | 525.4756
2.475515 | 525.6519
2.477522 | 525.7767
2.479928 | 525.8924
2.482333 | 526.0369
2.484542 | 526.2608
2.486947 | 526.5286
2.489352 | 526.8411
2.491957 | 527.1424
2.493964 | 527.3738
2.496568 | 527.6942
2.498974 | 527.9476
2.501379 | 528.1898
2.504186 | 528.4036
2.507391 | 528.6331
2.509601 | 528.7811
2.511804 | 528.9276
2.514615 | 529.1522
2.51702 | 529.3782
2.519628 | 529.6575
2.522034 | 529.9676
2.524638 | 530.3109
2.526846 | 530.6859
2.52945 | 531.0443
2.531856 | 531.4051
2.533864 | 531.6756
2.536468 | 532.0242
2.538674 | 532.2679
2.54108 | 532.5145
2.543887 | 532.7615
2.546892 | 532.9847
2.549095 | 533.1204
2.552109 | 533.3206
2.554915 | 533.5257
2.557118 | 533.7474
2.559325 | 533.9759
2.561933 | 534.2869
2.564338 | 534.5872
2.566744 | 534.9066
2.569149 | 535.2064
2.571757 | 535.5306
2.574162 | 535.8665
2.576767 | 536.2166
2.578973 | 536.4451
2.58118 | 536.6741
2.583983 | 536.8875
2.587195 | 537.1199
2.589398 | 537.2991
2.592602 | 537.5643
2.595413 | 537.8338
2.597819 | 538.0975
2.599826 | 538.3607
2.602431 | 538.7029
2.604838 | 539.0374
2.607243 | 539.3719
2.609851 | 539.626
2.612257 | 539.8768
2.614459 | 540.0433
2.616869 | 540.3182
2.619274 | 540.5145
2.621679 | 540.7498
2.624884 | 541.0062
2.627087 | 541.1746
2.629496 | 541.3528
2.631699 | 541.513
2.63371 | 541.6863
2.636314 | 541.9359
2.63872 | 542.178
2.641125 | 542.4896
2.643533 | 542.7664
2.645938 | 543.0755
2.648343 | 543.3538
2.650753 | 543.636
2.653158 | 543.9251
2.655762 | 544.22
2.657969 | 544.4349
2.660374 | 544.6595
2.662982 | 544.8797
2.665988 | 545.1107
2.668389 | 545.2562
2.6706 | 545.4134
2.672803 | 545.554
2.675005 | 545.6776
2.677418 | 545.8875
2.679621 | 546.0901
2.681629 | 546.306
2.684034 | 546.5367
2.686237 | 546.7725
2.688646 | 547.0635
2.69125 | 547.4009
2.693858 | 547.7525
2.696463 | 548.0982
2.69847 | 548.3555
2.701075 | 548.5909
2.703683 | 548.8297
2.705885 | 548.9771
2.708088 | 549.1387
2.7113 | 549.3897
2.713503 | 549.5357
2.716314 | 549.7315
2.719121 | 549.9632
2.721725 | 550.2205
2.72413 | 550.5247
2.72654 | 550.8563
2.728943 | 551.2181
2.731551 | 551.5809
2.733956 | 551.9476
2.736763 | 552.2874
2.739371 | 552.4289
2.742175 | 552.45
2.744377 | 552.4584
2.746588 | 552.4732
2.74879 | 552.5557
2.751597 | 552.7247
2.7538 | 552.8445
2.756412 | 552.9959
2.759219 | 553.2056
2.761827 | 553.4854
2.764232 | 553.8472
2.766638 | 554.1334
2.768844 | 554.4136
2.771448 | 554.7188
2.774057 | 555.0372
2.776661 | 555.3394
2.778668 | 555.546
2.780871 | 555.7496
2.783678 | 555.9239
2.786684 | 556.0989
2.788887 | 556.1954
2.791296 | 556.2994
2.793498 | 556.4197
2.79551 | 556.5589
2.798114 | 556.7708
2.800321 | 556.9238
2.802925 | 556.9741
2.804933 | 557.012
2.807537 | 557.1738
2.809545 | 557.3862
2.812352 | 557.6752
2.814958 | 557.9609
2.817562 | 558.2338
2.81977 | 558.4318
2.822375 | 558.6481
2.82538 | 558.8742
2.82779 | 559.0319
2.829992 | 559.2009
2.832402 | 559.3683
2.835407 | 559.6242
2.837813 | 559.8947
2.840019 | 560.1755
2.842624 | 560.5153
2.844631 | 560.7394
2.847037 | 561.0087
2.849442 | 561.2209
2.851649 | 561.3288
2.854253 | 561.4254
2.85626 | 561.4968
2.859067 | 561.6585
2.861672 | 561.7623
2.864677 | 561.7837
2.867285 | 561.7932
2.869894 | 561.7974
2.872494 | 561.7857
2.874505 | 561.787
2.877312 | 561.8184
2.879515 | 561.857
2.881523 | 561.9406
2.884127 | 562.0958
2.886735 | 562.1999
2.888741 | 562.294
2.891345 | 562.4066
2.893953 | 562.588
2.896156 | 562.7615
2.898362 | 562.9156
2.900971 | 563.0455
2.903774 | 563.1768
2.906986 | 563.3275
2.909586 | 563.4178
2.911797 | 563.5008
2.914198 | 563.5909
2.917009 | 563.7071
2.919216 | 563.8392
2.921418 | 563.9703
2.923426 | 564.0366
2.92603 | 564.0556
2.928038 | 564.0588
2.930642 | 564.099
2.932849 | 564.1123
2.935055 | 564.1282
2.937258 | 564.1746
2.939663 | 564.29
2.94247 | 564.4226
2.945476 | 564.5537
2.948084 | 564.6411
2.950493 | 564.7317
2.953094 | 564.8196
2.956107 | 564.9211
2.958711 | 565.0045
2.961117 | 565.0086
2.963124 | 564.9965
2.965931 | 564.8792
2.968536 | 564.8363
2.971343 | 564.8856
2.974149 | 565.0717
2.976356 | 565.2189
2.978563 | 565.3756
2.981167 | 565.4724
2.984371 | 565.5402
2.986781 | 565.5503
2.989182 | 565.562
2.99179 | 565.5894
2.994199 | 565.6216
2.997006 | 565.6586
2.999412 | 565.6552
3.001618 | 565.6028
3.003825 | 565.5668
3.006429 | 565.6581
3.009037 | 565.8101
3.011244 | 565.9114
3.014051 | 566.0616
3.016253 | 566.1888
3.01846 | 566.3152
3.020865 | 566.4236
3.023672 | 566.5021
3.025875 | 566.4394
3.028085 | 566.4039
3.030686 | 566.39
3.032896 | 566.3605
3.035902 | 566.3536
3.038307 | 566.5267
3.040315 | 566.6454
3.042518 | 566.7474
3.044927 | 566.8748
3.04713 | 567.0356
3.049137 | 567.2292
3.051944 | 567.5066
3.054751 | 567.8005
3.056954 | 568.0144
3.05916 | 568.1606
3.061967 | 568.2979
3.064973 | 568.4158
3.067176 | 568.4973
3.069585 | 568.5604
3.071987 | 568.614
3.074197 | 568.6819
3.077004 | 568.7802
3.079409 | 568.9244
3.081616 | 569.0394
3.084224 | 569.1927
3.086828 | 569.411
3.089436 | 569.629
3.091639 | 569.7745
3.093647 | 569.8381
3.096052 | 569.8915
3.098258 | 569.9541
3.100664 | 570.0541
3.103467 | 570.2025
3.105876 | 570.2863
3.108079 | 570.3756
3.110687 | 570.4596
3.113088 | 570.5465
3.1151 | 570.6229
3.117704 | 570.7247
3.120511 | 570.8895
3.123119 | 571.1222
3.125926 | 571.4235
3.12853 | 571.7238
3.131138 | 571.9928
3.133945 | 572.223
3.136752 | 572.4044
3.13936 | 572.5491
3.141766 | 572.6772
3.144569 | 572.8252
3.147575 | 572.9795
3.149984 | 573.0706
3.152187 | 572.8226
3.154397 | 572.3578
3.156997 | 571.9017
3.159409 | 571.4261
3.161615 | 570.8458
3.164219 | 571.0116
3.167026 | 571.1837
3.169634 | 571.3456
3.171837 | 571.4613
3.174044 | 571.5511
3.17625 | 571.5634
3.178655 | 571.5769
3.18126 | 571.622
3.184265 | 571.6622
3.187478 | 571.735
3.190078 | 571.7974
3.192289 | 571.8623
3.19469 | 571.9507
3.196702 | 572.0879
3.199306 | 572.3091
3.201711 | 572.5386
3.203719 | 572.7332
3.205922 | 572.8278
3.208128 | 572.9052
3.210736 | 572.931
3.212939 | 572.8502
3.215146 | 572.7415
3.217352 | 572.6209
3.219757 | 572.6729
3.222366 | 572.7297
3.225371 | 572.7928
3.227773 | 572.8492
3.230381 | 572.7153
3.232989 | 572.4863
3.235391 | 572.1948
3.237601 | 571.8276
3.23960788 | 571.4555
3.242013 | 571.2538
3.244419 | 571.2491
3.247226 | 571.4363
3.250033 | 571.5322
3.253038 | 571.5246
3.255448 | 571.5588
3.25765 | 571.4733
3.260056 | 571.3969
3.262863 | 571.2747
3.265065 | 571.012
3.267474 | 570.7649
3.27048 | 570.512
3.273287 | 570.2385
3.275696 | 569.9841
3.278702 | 569.9199
3.281108 | 569.803
3.283517 | 569.5505
3.286721 | 569.1116
3.288928 | 568.8699
3.291134 | 568.8146
3.293341 | 568.8795
3.295746 | 568.9453
3.297949 | 568.9097
3.300955 | 568.8666
3.303563 | 568.7258
3.305972 | 568.6602
3.308175 | 568.6326
3.310378 | 568.6083
3.312986 | 568.6727
3.315188 | 568.7723
3.3172 | 568.8817
3.319804 | 568.9697
3.32221 | 569.0135
3.324217 | 568.1239
3.32582 | 566.1864
3.327422 | 564.1864
3.33143 | 563.1317
3.331235 | 562.0614
3.331235 | 560.9911
3.332237 | 559.8973
3.332437 | 558.8114
3.334843 | 558.4086
3.337248 | 558.3116
3.339654 | 558.3832
3.342461 | 558.3567
3.344663 | 558.238
3.346866 | 558.0657
3.349673 | 557.8811
3.35248 | 557.3684
3.354889 | 556.7161
3.3583 | 555.8723
3.360702 | 555.259
3.363111 | 554.7992
3.365318 | 554.6854
3.367524 | 554.557
3.369929 | 553.4847
3.372733 | 552.2172
3.375142 | 551.2933
3.377949 | 550.2269
3.380756 | 550.0953
3.38396 | 550.122
3.386163 | 550.1916
3.38897 | 550.2435
3.391379 | 550.2759
3.393788 | 550.2641
3.39619 | 550.2319
3.399196 | 549.9434
3.401808 | 549.0821
3.404614 | 548.334
3.406821 | 547.7208
3.409226 | 547.9024
3.411632 | 548.148
3.413838 | 548.1539
3.414638 | 546.3648
3.415441 | 544.4429
3.416244 | 542.4507
3.417047 | 540.0914
3.418049 | 537.607
3.423433 | 535.1382
3.424863 | 532.6695
3.42647 | 530.2007
3.430064 | 527.732
3.43068 | 525.5601
3.43328 | 524.523
3.435888 | 524.0755
3.438099 | 524.1107
3.440703 | 523.9178
3.44351 | 523.1932
3.446118 | 522.4715
3.448321 | 521.9197
3.450527 | 521.9901
3.452933 | 522.1383
3.455338 | 522.2324
3.457946 | 521.9771
3.46055 | 520.7827
3.462355 | 519.6616
3.466967 | 518.5015
3.469973 | 517.396
3.47278 | 516.6089
3.475189 | 516.4742
3.477591 | 515.4664
3.479595 | 514.2203
3.482402 | 512.7555
3.482809 | 511.2321
3.483409 | 509.4665
3.484411 | 507.693
3.485413 | 505.0368
3.486415 | 502.3649
3.489413 | 499.8649
3.490025 | 497.3336
3.490828 | 494.9118
3.493428 | 492.568
3.493436 | 490.2243
3.494636 | 488.6227
3.495837 | 487.1696
3.49804 | 485.3336
3.499447 | 484.2086
3.50165 | 482.779
3.504262 | 481.3844
3.505463 | 479.3883
3.506862 | 477.7008
3.508468 | 475.6227
3.510671 | 473.8649
3.512874 | 472.2946
3.512484 | 470.693
3.517868 | 469.029
3.5203 | 467.279
3.5217 | 465.3727
3.522304 | 463.0915
3.523306 | 460.7008
3.52351 | 458.6696
3.524909 | 456.9665
3.525911 | 455.1461
3.524917 | 453.0368
3.529904 | 450.9274
3.532122 | 448.8961
3.531931 | 445.8336
3.533331 | 442.4899
3.533535 | 439.5836
3.534135 | 437.1618
3.534537 | 434.318
3.534938 | 431.1305
3.536537 | 427.8961
3.537344 | 424.9586
3.540541 | 422.0524
3.541956 | 419.0993
3.543156 | 416.9743
3.542958 | 415.2399
3.543758 | 413.4196
3.546557 | 411.5993
3.549173 | 410.193
3.552171 | 409.2243
3.555383 | 407.7204
3.557593 | 406.1305
3.559196 | 405.0036
3.562003 | 403.6794
3.563207 | 402.6735
3.56601 | 400.7985
3.568217 | 398.4782
3.56902 | 396.9079
3.570221 | 395.4547
3.571422 | 393.8688
3.571628 | 391.9313
3.575223 | 389.6188
3.574439 | 386.7438
3.576037 | 383.8844
3.577039 | 381.2126
3.578645 | 378.2282
3.582653 | 375.7438
3.584259 | 373.6032
3.582057 | 371.4938
3.581055 | 369.5329
3.583043 | 367.9469
3.586454 | 366.7516
3.587467 | 365.193
3.590274 | 364.4567
3.593478 | 363.8454
3.595887 | 363.1129
3.598488 | 361.9528
3.599895 | 360.9079
3.602101 | 359.6969
3.603908 | 358.568
3.605512 | 357.2633
3.607917 | 356.4606
3.610724 | 355.6989
3.61313 | 354.6364
3.617332 | 353.8932
3.619746 | 352.9538
3.622351 | 352.7907
3.625762 | 352.0192
3.628362 | 351.4001
3.631773 | 350.7399
3.634779 | 349.9899
3.637988 | 349.1032
3.639995 | 348.5817
3.642798 | 347.8503
3.64541 | 346.8014
3.648217 | 346.3717
3.651024 | 345.6725
3.653628 | 345.0446
3.656634 | 344.3092
3.659043 | 343.4147
3.662447 | 342.7008
3.664657 | 342.1032
3.667059 | 341.1872
3.669667 | 340.1188
3.672673 | 338.8961
3.67668 | 337.6344
3.679093 | 336.5778
3.682099 | 335.6051
3.684306 | 335.1867
3.686914 | 334.9406
3.689721 | 333.8029
3.692723 | 332.8068
3.695132 | 331.4767
3.698336 | 330.632
3.700945 | 329.9093
3.703151 | 329.2804
3.705354 | 328.7873
3.70836 | 328.2775
3.711167 | 327.924
3.713973 | 327.5959
3.716582 | 327.4923
3.718792 | 327.2536
3.720995 | 326.7165
3.723404 | 325.1676
3.725607 | 323.8864
3.727813 | 322.5387
3.729415 | 321.2419
3.731022 | 320.029
3.731825 | 318.7711
3.732827 | 317.4977
3.733626 | 316.2321
3.734429 | 314.9899
3.736632 | 313.818
3.740242 | 312.693
3.737442 | 311.5915
3.738437 | 310.5368
3.738242 | 309.4899
3.741041 | 308.7985
3.744048 | 308.5337
3.746259 | 308.4639
3.749066 | 307.8975
3.751674 | 307.0928
3.754878 | 306.3155
3.757288 | 304.9678
3.758687 | 303.7881
3.75949 | 302.6162
3.760492 | 301.5694
3.761295 | 300.5616
3.762098 | 298.6642
3.766105 | 297.7462
3.765306 | 295.5119
3.76731 | 293.9923
3.768714 | 292.508
3.772112 | 290.965
3.772525 | 289.2228
3.774728 | 287.1212
3.77573 | 286.0275
3.776533 | 284.9259
3.777336 | 283.9259
3.779343 | 281.9806
3.781943 | 279.7814
3.783947 | 277.4845
3.783954 | 275.1095
3.785155 | 273.3439
3.787357 | 271.6095
3.795373 | 269.883
3.795183 | 268.133
3.794781 | 266.4064
3.799768 | 264.7111
3.797795 | 263.0783
3.79859 | 261.7658
3.800992 | 261.422
3.803397 | 260.6613
3.806005 | 259.8927
3.808613 | 258.7404
3.810418 | 257.5177
3.811822 | 255.8497
3.815623 | 254.1622
3.815432 | 252.5177
3.817636 | 250.9279
3.819237 | 249.8849
3.822445 | 249.047
3.824854 | 248.6066
3.827057 | 248.3126
3.829665 | 248.1061
3.832273 | 246.8991
3.834873 | 245.6608
3.838483 | 244.9498
3.839088 | 243.3053
3.84129 | 242.36
3.841895 | 241.3366
3.842298 | 240.2819
3.844302 | 239.1452
3.847105 | 238.0827
3.84891 | 236.8248
3.850918 | 236.2995
3.853522 | 236.0441
3.855931 | 235.6998
3.858734 | 235.3717
3.86174 | 234.7301
3.863748 | 234.3717
3.866356 | 234.0641
3.868559 | 233.7067
3.871564 | 233.4113
3.874371 | 233.3209
3.876979 | 233.1334
3.879182 | 232.0592
3.880991 | 230.8209
3.882597 | 229.5788
3.8848 | 228.2506
3.886203 | 226.8913
3.88901 | 226.1627
3.891217 | 225.5192
3.894222 | 224.608
3.896027 | 223.2018
3.897634 | 221.8502
3.900234 | 220.5416
3.901442 | 219.3385
3.903645 | 218.7409
3.907056 | 218.3317
3.91106 | 218.2329
3.913871 | 218.1666
3.916077 | 218.0979
3.918685 | 217.9197
3.921691 | 217.6565
3.924097 | 217.3049
3.926506 | 216.8923
3.928108 | 215.8259
3.929512 | 214.6931
3.931919 | 213.6072
3.933517 | 212.49
3.934726 | 211.4841
3.937332 | 211.3215
3.939936 | 211.2639
3.942942 | 211.2698
3.946353 | 211.0798
3.948961 | 210.6481
3.952564 | 210.0856
3.955577 | 209.5153
3.95778 | 209.1969
3.960786 | 208.3757
3.962793 | 208.0329
3.965199 | 207.6091
3.967608 | 207.1569
3.969811 | 206.6442
3.972419 | 206.2516
3.974625 | 205.863
3.977031 | 205.6384
3.979635 | 205.547
3.982442 | 205.4688
3.985646 | 205.3986
3.988453 | 205.3404
3.99126 | 205.2317
3.994274 | 205.1307
3.996874 | 205.0157
4.000086 | 204.8208
4.002694 | 204.7059
4.0051 | 204.6316
4.007303 | 204.5473
4.009509 | 204.4482
4.011716 | 203.9526
4.014121 | 203.1675
4.016928 | 202.31
4.019333 | 201.5454
4.022339 | 201.1753
4.024748 | 200.9853
4.026951 | 200.855
4.029957 | 200.4614
4.032764 | 198.9888
4.035769 | 197.4888
4.041184 | 196.7231
4.038787 | 195.1098
4.043773 | 194.2817
4.042593 | 192.8169
4.0454 | 192.3618
4.048003 | 191.8921
4.050607 | 191.521
4.053215 | 191.2168
4.055621 | 190.9575
4.058229 | 190.7278
4.060632 | 190.5771
4.063439 | 190.4721
4.065649 | 190.4671
4.068051 | 190.4734
4.071057 | 190.4747
4.07407 | 190.4831
4.076671 | 190.3479
4.07908 | 189.9622
4.081283 | 189.553
4.08329 | 189.0969
4.085698 | 187.5423
4.087101 | 186.4876
4.089908 | 185.218
4.091109 | 183.8352
4.092115 | 182.4915
4.094922 | 181.4036
4.097527 | 180.5774
4.100334 | 180.1155
4.103137 | 179.825
4.106548 | 179.6531
4.108957 | 179.5027
4.112361 | 179.1433
4.115366 | 178.7341
4.11838 | 178.3289
4.120582 | 177.948
4.123389 | 177.4944
4.125997 | 177.2664
4.128606 | 176.9719
4.13121 | 176.636
4.133615 | 176.0667
4.135818 | 175.6614
4.138426 | 174.7161
4.140835 | 173.8792
4.143439 | 173.1887
4.145642 | 172.9124
4.148051 | 172.8213
4.150659 | 172.6817
4.15326 | 172.5215
4.156273 | 172.3943
4.159677 | 172.2495
4.162289 | 172.1652
4.164893 | 171.9798
4.167298 | 171.7278
4.169906 | 171.3821
4.172511 | 171.0008
4.17492 | 170.761
4.177524 | 170.5735
4.179929 | 170.4893
4.181937 | 170.4652
4.184943 | 170.4408
4.187551 | 170.4145
4.190151 | 170.3993
4.192958 | 170.3804
4.195765 | 170.361
4.198373 | 170.341
4.200584 | 170.329
4.203387 | 170.2806
4.205796 | 170.1761
4.208201 | 170.0743
4.210806 | 169.9669
4.213215 | 169.9569
4.215819 | 169.847
4.218626 | 169.6956
4.22123 | 169.5345
4.224037 | 169.416
4.226446 | 169.2471
4.228848 | 169.0801
4.231655 | 168.9131
4.235066 | 168.7476
4.237468 | 168.5747
4.239678 | 168.5434
4.242485 | 168.5055
4.245292 | 168.4767
4.247697 | 168.4521
4.250103 | 168.4264
4.252512 | 168.2973
4.255315 | 168.1781
4.257923 | 168.0348
4.26073 | 167.982
4.263736 | 167.836
4.266344 | 167.733
4.268745 | 167.6456
4.271552 | 167.5464
4.274765 | 167.4899
4.27737 | 167.461
4.279779 | 167.4241
4.282586 | 167.0938
4.285393 | 166.5509
4.287798 | 166.0177
4.290204 | 165.6051
4.292609 | 165.5591
4.295217 | 165.5278
4.297821 | 165.4908
4.300429 | 165.4769
4.303236 | 165.4422
4.305638 | 165.428
4.308047 | 165.4153
4.310854 | 165.396
4.31386 | 165.383
4.316866 | 165.3604
4.319275 | 165.2739
4.321478 | 165.1824
4.323485 | 165.0066
4.326093 | 164.7405
4.328499 | 164.5398
4.330705 | 164.4024
4.333111 | 164.3631
4.335715 | 164.3288
4.33812 | 164.3026
4.340728 | 164.2686
4.343734 | 164.2347
4.346143 | 164.2088
4.348744 | 164.1873
4.351551 | 164.1643
4.354358 | 164.1391
4.357164 | 164.1053
4.359773 | 164.0683
4.362583 | 163.9941
4.36539 | 163.7548
4.367796 | 163.4467
4.370201 | 163.1503
4.372606 | 162.9345
4.375012 | 162.8871
4.37762 | 162.833
4.380224 | 162.799
4.383031 | 162.7788
4.38544 | 162.759
4.387842 | 162.7559
4.39045 | 162.7376
4.393456 | 162.716
4.396461 | 162.6369
4.398871 | 162.5385
4.401073 | 162.4333
4.403884 | 162.2875
4.406492 | 162.1941
4.408898 | 162.1556
4.411303 | 162.1058
4.413708 | 162.0526
4.416114 | 161.9339
4.418722 | 161.763
4.421326 | 161.5699
4.424133 | 161.3409
4.426542 | 161.2411
4.429349 | 161.1407
4.432355 | 161.0472
4.435361 | 160.9909
4.437969 | 160.9605
4.44037 | 160.9326
4.443181 | 160.8844
4.445789 | 160.8512
4.448195 | 160.8055
4.450799 | 160.7732
4.453204 | 160.7327
4.455613 | 160.6779
4.458218 | 160.6268
4.461025 | 160.5683
4.463832 | 160.5163
4.467036 | 160.4833
4.469843 | 160.457
4.472857 | 160.4296
4.475862 | 160.4162
4.47847 | 160.406
4.480872 | 160.387
4.483878 | 160.3706
4.48649 | 160.3346
4.488895 | 160.267
4.4913 | 160.1193
4.493905 | 159.9772
4.496314 | 159.8432
4.498918 | 159.7905
4.501725 | 159.7576
4.504731 | 159.7193
4.506934 | 159.6866
4.509343 | 159.6528
4.51215 | 159.629
4.515155 | 159.6038
4.517764 | 159.5142
4.520372 | 159.4207
4.523576 | 159.2791
4.525985 | 159.1253
4.528391 | 159.0767
4.5308 | 159.0314
4.533205 | 158.9888
4.53581 | 158.9553
4.538617 | 158.923
4.541225 | 158.9017
4.54423 | 158.8588
4.546433 | 158.8343
4.549041 | 158.8057
4.551649 | 158.7581
4.554655 | 158.7142
4.557462 | 158.6804
4.559871 | 158.6337
4.562074 | 158.5962
4.564881 | 158.5508
4.567489 | 158.52
4.570097 | 158.4736
4.572502 | 158.4323
4.575107 | 158.376
4.577715 | 158.3244
4.580522 | 158.2664
4.583527 | 158.1947
4.586732 | 158.111
4.58934 | 157.9996
4.592346 | 157.879
4.595359 | 157.7633
4.598365 | 157.6413
4.600568 | 157.5404
4.603577 | 157.4564
4.606186 | 157.4021
4.608591 | 157.3635
4.611195 | 157.3387
4.613604 | 157.3132
4.616407 | 157.2937
4.619016 | 157.2618
4.621624 | 157.2191
4.624629 | 157.1817
4.627031 | 157.1461
4.629639 | 157.1186
4.632446 | 157.0832
4.635452 | 157.0407
4.638259 | 156.9965
4.640668 | 156.8847
4.643674 | 156.7121
4.646484 | 156.5346
4.64889 | 156.3644
4.651295 | 156.284
4.653701 | 156.2073
4.656309 | 156.1483
4.659116 | 156.108
4.661923 | 156.0548
4.664928 | 156.0244
4.667338 | 155.9863
4.669938 | 155.9589
4.672951 | 155.9282
4.675758 | 155.8931
4.678565 | 155.8513
4.680967 | 155.8182
4.68317 | 155.7805
4.685781 | 155.7258
4.688389 | 155.6652
4.690795 | 155.5883
4.692998 | 155.528
4.695606 | 155.4726
4.698011 | 155.4576
4.700818 | 155.4331
4.703625 | 155.4199
4.705828 | 155.3988
4.708237 | 155.3836
4.710845 | 155.373
4.713851 | 155.3569
4.716856 | 155.3426
4.719465 | 155.3324
4.721866 | 155.3181
4.724677 | 155.2797
4.727484 | 155.2519
4.729889 | 155.2029
4.732295 | 155.1776
4.734704 | 155.146
4.737308 | 155.1184
4.739916 | 155.0888
4.742723 | 155.0574
4.744926 | 155.0516
4.747128 | 155.0426
4.749736 | 155.0313
4.752949 | 155.0193
4.755756 | 154.999
4.758563 | 154.9844
4.761163 | 154.9663
4.763373 | 154.9444
4.76618 | 154.923
4.768785 | 154.8975
4.771393 | 154.8517
4.773798 | 154.8255
4.776605 | 154.7768
4.779213 | 154.7331
4.781817 | 154.6691
4.784828 | 154.6133
4.787229 | 154.5697
4.789837 | 154.5426
4.792843 | 154.534
4.795849 | 154.5178
4.798862 | 154.498
4.801463 | 154.4969
4.803673 | 154.479
4.806679 | 154.4392
4.809287 | 154.4042
4.811891 | 154.3385
4.814301 | 154.3115
4.817104 | 154.2698
4.819712 | 154.2339
4.822519 | 154.174
4.825524 | 154.1247
4.827934 | 154.0882
4.830534 | 154.0517
4.833341 | 154.0244
4.836148 | 153.9971
4.838955 | 153.9729
4.841563 | 153.9614
4.844569 | 153.9524
4.847379 | 153.9411
4.849988 | 153.9319
4.852592 | 153.8976
4.8552 | 153.8671
4.857804 | 153.8303
4.860611 | 153.7834
4.863418 | 153.7492
4.865621 | 153.7216
4.86803 | 153.698
4.870638 | 153.6602
4.873644 | 153.6261
4.876451 | 153.6014
4.879456 | 153.5711
4.881667 | 153.5363
4.884673 | 153.5125
4.887281 | 153.4829
4.889885 | 153.4594
4.89229 | 153.4268
4.894898 | 153.3853
4.897705 | 153.3593
4.900512 | 153.3253
4.903319 | 153.3029
4.906524 | 153.2646
4.909132 | 153.2339
4.91174 | 153.2066
4.914547 | 153.1883
4.917553 | 153.1613
4.920161 | 153.1283
4.922363 | 153.1012
4.925174 | 153.0489
4.927778 | 152.9996
4.930184 | 152.9689
4.932792 | 152.944
4.935197 | 152.9362
4.938004 | 152.9373
4.940612 | 152.9238
4.943419 | 152.9121
4.946624 | 152.8969
4.949033 | 152.8785
4.95184 | 152.86
4.954647 | 152.83
4.957454 | 152.8006
4.960054 | 152.7701
4.962463 | 152.7457
4.96527 | 152.7029
4.967878 | 152.6602
4.970284 | 152.6129
4.972689 | 152.5628
4.975095 | 152.5199
4.977504 | 152.474
4.980311 | 152.4443
4.983114 | 152.4132
4.986319 | 152.3918
4.988529 | 152.3682
4.991336 | 152.3355
4.994143 | 152.31
4.997149 | 152.2636
4.999757 | 152.231
5.002158 | 152.2052
5.00417 | 152.1841
5.006973 | 152.1401
5.009581 | 152.109
5.011986 | 152.0549
5.014392 | 151.9926
5.016801 | 151.9417
5.019405 | 151.897
5.022212 | 151.8688
5.025019 | 151.8618
5.02742 | 151.8587
5.030029 | 151.86
5.033034 | 151.8605
5.036048 | 151.8561
5.038855 | 151.8427
5.041455 | 151.8255
5.043665 | 151.7977
5.046472 | 151.7585
5.04908 | 151.7224
5.051685 | 151.6829
5.05409 | 151.6614
5.056698 | 151.6128
5.059306 | 151.5628
5.061911 | 151.4994
5.064717 | 151.4479
5.06692 | 151.4271
5.069528 | 151.4134
5.072136 | 151.4129
5.075341 | 151.3977
5.078148 | 151.4015
5.080756 | 151.402
5.082959 | 151.3786
5.084966 | 151.3692
5.087574 | 151.3472
5.090182 | 151.3002
5.092588 | 151.2842
5.095192 | 151.2482
5.097597 | 151.2369
5.100206 | 151.1949
5.103012 | 151.1503
5.106018 | 151.0914
5.108221 | 151.0659
5.110829 | 151.0381
5.113437 | 151.0156
5.116443 | 150.9981
5.119051 | 150.975
5.121453 | 150.9561
5.123663 | 150.9374
5.12647 | 150.9029
5.129078 | 150.8858
5.131483 | 150.8584
5.134088 | 150.8234
5.136497 | 150.7906
5.139101 | 150.7433
5.141908 | 150.7055
5.144715 | 150.656
5.146918 | 150.6158
5.149327 | 150.5798
5.151728 | 150.5496
5.154742 | 150.5096
5.157549 | 150.4696
5.160149 | 150.448
5.162558 | 150.4191
5.165564 | 150.3912
5.168172 | 150.376
5.17078 | 150.3474
5.173186 | 150.3199
5.175794 | 150.2808
5.178398 | 150.2271
5.181006 | 150.173
5.183813 | 150.0992
5.187018 | 150.0266
5.189427 | 149.9738
5.192027 | 149.9199
5.195041 | 149.8796
5.197848 | 149.8275
5.200448 | 149.7856
5.202658 | 149.75
5.205465 | 149.7134
5.208272 | 149.6892
5.210678 | 149.6611
5.213286 | 149.6553
5.215691 | 149.6215
5.218295 | 149.5981
5.220903 | 149.5622
5.223511 | 149.5364
5.225714 | 149.5164
5.227917 | 149.4988
5.230525 | 149.4764
5.233133 | 149.4471
5.236139 | 149.424
5.239145 | 149.4004
5.241753 | 149.3817
5.244758 | 149.3454
5.24737 | 149.3
5.249776 | 149.2506
5.252181 | 149.2118
5.254789 | 149.1866
5.257195 | 149.1664
5.259799 | 149.1321
5.262606 | 149.1018
5.265612 | 149.0638
5.267814 | 149.044
5.270422 | 149.0237
5.273229 | 149.0042
5.276235 | 148.9856
5.279042 | 148.9692
5.281849 | 148.9404
5.28386 | 148.9282
5.286667 | 148.8845
5.289272 | 148.8423
5.291681 | 148.8106
5.294086 | 148.7762
5.296492 | 148.7541
5.299298 | 148.7425
5.302105 | 148.7269
5.304913 | 148.7217
5.307116 | 148.7129
5.309724 | 148.6938
5.312531 | 148.6794
5.315337 | 148.6571
5.318144 | 148.6361
5.320752 | 148.6105
5.323154 | 148.5895
5.325965 | 148.555
5.328569 | 148.5237
5.331177 | 148.4878
5.333582 | 148.4371
5.335988 | 148.3996
5.338393 | 148.3581
5.341001 | 148.3493
5.343808 | 148.3312
5.347013 | 148.3287
5.349223 | 148.322
5.351824 | 148.3094
5.354837 | 148.2917
5.357644 | 148.2748
5.360451 | 148.2591
5.362853 | 148.2328
5.365663 | 148.2135
5.36847 | 148.2032
5.371277 | 148.1897
5.373881 | 148.1717
5.376287 | 148.1288
5.378895 | 148.0836
5.3813 | 148.0399
5.384107 | 148.001
5.387312 | 147.971
5.389522 | 147.9562
5.392329 | 147.9533
5.394929 | 147.9507
5.398142 | 147.9425
5.400949 | 147.9282
5.403151 | 147.9202
5.406157 | 147.8881
5.408968 | 147.8647
5.411373 | 147.8441
5.413981 | 147.8091
5.416387 | 147.7816
5.418792 | 147.7417
5.4214 | 147.7094
5.424207 | 147.6721
5.427213 | 147.6435
5.429622 | 147.638
5.432429 | 147.6284
5.435236 | 147.6164
5.438242 | 147.6053
5.44085 | 147.608
5.443251 | 147.5971
5.446257 | 147.5658
5.448869 | 147.5458
5.451275 | 147.5014
5.45368 | 147.474
5.456284 | 147.4339
5.458693 | 147.4132
5.461298 | 147.39
5.464105 | 147.3627
5.46711 | 147.3134
5.469313 | 147.2835
5.471722 | 147.2417
5.474529 | 147.2018
5.477137 | 147.1777
5.479944 | 147.1683
5.482346 | 147.153
5.484357 | 147.149
5.487164 | 147.1478
5.48957 | 147.1303
5.492174 | 147.1156
5.49438 | 147.0892
5.496988 | 147.0644
5.499593 | 147.0351
5.502201 | 146.9975
5.504805 | 146.9594
5.50801 | 146.9186
5.510419 | 146.8819
5.513027 | 146.8504
5.515627 | 146.8128
5.518641 | 146.7736
5.520843 | 146.7364
5.523253 | 146.7059
5.526056 | 146.6682
5.528664 | 146.6492
5.531272 | 146.6389
5.533677 | 146.6262
5.536083 | 146.5966
5.538691 | 146.5749
5.541096 | 146.5508
5.543903 | 146.5327
5.54671 | 146.5153
5.549112 | 146.4984
5.551919 | 146.484
5.554725 | 146.4627
5.557739 | 146.4394
5.560339 | 146.4107
5.562749 | 146.3838
5.565754 | 146.3374
5.568362 | 146.3014
5.57097 | 146.282
5.573376 | 146.2699
5.57598 | 146.2444
5.578588 | 146.2063
5.581196 | 146.1494
5.5838 | 146.1015
5.585808 | 146.0793
5.588011 | 146.0399
5.590412 | 146.0029
5.593219 | 145.971
5.596233 | 145.941
5.599239 | 145.8969
5.601847 | 145.8712
5.604049 | 145.8481
5.60686 | 145.7828
5.609265 | 145.73
5.611671 | 145.652
5.614076 | 145.5965
5.616482 | 145.5644
5.61909 | 145.5378
5.621897 | 145.5231
5.624501 | 145.4934
5.627706 | 145.4581
5.630115 | 145.4319
5.632922 | 145.4011
5.635729 | 145.3784
5.638734 | 145.3516
5.641541 | 145.3364
5.643744 | 145.3254
5.645756 | 145.2995
5.64836 | 145.2536
5.650968 | 145.1943
5.653373 | 145.143
5.65558 | 145.1128
5.658184 | 145.0955
5.660792 | 145.0836
5.663396 | 145.0757
5.666402 | 145.0613
5.668612 | 145.0531
5.671014 | 145.0456
5.673821 | 145.0298
5.677033 | 145.008
5.67984 | 144.9933
5.682441 | 144.9675
5.684452 | 144.9421
5.687259 | 144.9196
5.689863 | 144.8774
5.692471 | 144.8445
5.694674 | 144.7943
5.697282 | 144.7549
5.699688 | 144.7122
5.702296 | 144.6748
5.7049 | 144.6434
5.707103 | 144.6233
5.709313 | 144.6122
5.711913 | 144.597
5.714927 | 144.5807
5.718131 | 144.5656
5.720938 | 144.5507
5.723348 | 144.5396
5.72555 | 144.5267
5.728158 | 144.5022
5.730965 | 144.4595
5.733172 | 144.4077
5.735577 | 144.3402
5.738181 | 144.2762
5.740591 | 144.2126
5.743195 | 144.1623
5.745803 | 144.123
5.749008 | 144.0928
5.751815 | 144.0748
5.754621 | 144.0614
5.757428 | 144.0417
5.760434 | 144.0361
5.763042 | 144.0209
5.766048 | 144.0026
5.768859 | 143.9749
5.771264 | 143.9515
5.773872 | 143.9168
5.776075 | 143.8823
5.778683 | 143.8443
5.781088 | 143.8117
5.783696 | 143.7932
5.786702 | 143.7629
5.789907 | 143.7411
5.792515 | 143.7236
5.795322 | 143.6879
5.798129 | 143.6711
5.801135 | 143.665
5.803544 | 143.6488
5.806748 | 143.6386
5.80936 | 143.6197
5.811766 | 143.5854
5.81437 | 143.5564
5.816777 | 143.5398
5.819385 | 143.5005
5.82199 | 143.4744
5.824797 | 143.4301
5.827603 | 143.3891
5.829806 | 143.3552
5.832414 | 143.3297
5.835221 | 143.2993
5.838028 | 143.2716
5.840835 | 143.2503
5.843244 | 143.223
5.845447 | 143.1921
5.848254 | 143.1752
5.850862 | 143.1449
5.853267 | 143.1219
5.855673 | 143.0902
5.858281 | 143.0447
5.860885 | 143.0118
5.863493 | 142.9607
5.8663 | 142.9202
5.869505 | 142.881
5.872113 | 142.8574
5.874721 | 142.8278
5.877727 | 142.7987
5.880534 | 142.7685
5.882935 | 142.7303
5.884947 | 142.7053
5.887754 | 142.6747
5.890159 | 142.6577
5.892763 | 142.6461
5.895172 | 142.6397
5.897578 | 142.6233
5.900182 | 142.6008
5.90279 | 142.5782
5.905394 | 142.5436
5.908599 | 142.5032
5.911008 | 142.4715
5.913815 | 142.4331
5.916821 | 142.4057
5.919827 | 142.365
5.922435 | 142.3334
5.924645 | 142.3034
5.927448 | 142.2431
5.929857 | 142.2218
5.932263 | 142.1938
5.934668 | 142.1855
5.937074 | 142.1588
5.939881 | 142.1376
5.942489 | 142.1059
5.945296 | 142.0882
5.947498 | 142.0828
5.949701 | 142.0733
5.952508 | 142.0685
5.955315 | 142.0456
5.958527 | 142.0308
5.961135 | 142.0015
5.963736 | 141.9721
5.965946 | 141.9474
5.968753 | 141.9031
5.971158 | 141.8459
5.973365 | 141.7963
5.97577 | 141.75
5.978176 | 141.7234
5.980784 | 141.7098
5.983591 | 141.7041
5.986397 | 141.6827
5.989602 | 141.6678
5.99221 | 141.6511
5.995017 | 141.6122
5.998023 | 141.5892
6.001029 | 141.5725
6.003637 | 141.5476
6.006643 | 141.5262
6.009254 | 141.5044
6.01166 | 141.4803
6.014065 | 141.4366
6.016471 | 141.397
6.018876 | 141.3591
6.021281 | 141.3394
6.024088 | 141.3268
6.026895 | 141.3047
6.0301 | 141.2753
6.032907 | 141.2564
6.035714 | 141.2343
6.038727 | 141.2114
6.041534 | 141.1904
6.043936 | 141.1639
6.046941 | 141.1264
6.049553 | 141.0958
6.051959 | 141.0606
6.054364 | 141.0197
6.056769 | 140.981
6.059175 | 140.952
6.06158 | 140.9209
6.063989 | 140.8964
6.066796 | 140.8683
6.070001 | 140.8559
6.07241 | 140.8491
6.075615 | 140.8421
6.078422 | 140.8436
6.081229 | 140.8374
6.083638 | 140.8295
6.085841 | 140.8235
6.088648 | 140.7944
6.091057 | 140.7697
6.093462 | 140.7365
6.095868 | 140.7186
6.098273 | 140.7015
6.100881 | 140.6694
6.103286 | 140.6212
6.105891 | 140.5798
6.108896 | 140.5605
6.111306 | 140.5685
6.113906 | 140.5723
6.11692 | 140.5694
6.119925 | 140.5629
6.122533 | 140.552
6.124935 | 140.5342
6.127746 | 140.5158
6.130354 | 140.4878
6.132958 | 140.4693
6.135165 | 140.446
6.13757 | 140.412
6.140178 | 140.3842
6.142782 | 140.3528
6.14539 | 140.3332
6.148193 | 140.3009
6.150603 | 140.2751
6.153203 | 140.2502
6.15601 | 140.2336
6.159023 | 140.2227
6.162029 | 140.2191
6.164431 | 140.2211
6.166442 | 140.2228
6.169249 | 140.2039
6.171853 | 140.1774
6.174259 | 140.1405
6.176668 | 140.1043
6.179272 | 140.0741
6.182079 | 140.0378
6.184485 | 139.9912
6.18749 | 139.9483
6.189693 | 139.912
6.191904 | 139.8786
6.19471 | 139.8299
6.197517 | 139.7976
6.200324 | 139.7669
6.203131 | 139.7361
6.205334 | 139.7142
6.208145 | 139.7108
6.210753 | 139.7071
6.213158 | 139.7123
6.215564 | 139.6867
6.217969 | 139.6603
6.220577 | 139.6395
6.222982 | 139.6051
6.225789 | 139.5778
6.228596 | 139.5303
6.230998 | 139.5031
6.233606 | 139.4715
6.236413 | 139.4369
6.23922 | 139.414
6.241828 | 139.3811
6.244229 | 139.3539
6.246237 | 139.3384
6.249044 | 139.3266
6.251453 | 139.3241
6.254057 | 139.2982
6.256463 | 139.2738
6.258868 | 139.2452
6.261476 | 139.2065
6.264081 | 139.1652
6.266887 | 139.1253
6.269893 | 139.1019
6.272302 | 139.0925
6.275109 | 139.0738
6.278115 | 139.0493
6.280723 | 139.0368
6.28353 | 139.0198
6.286536 | 138.9902
6.289144 | 138.9702
6.291549 | 138.9461
6.293955 | 138.9238
6.296364 | 138.9126
6.298769 | 138.8989
6.301374 | 138.88
6.303982 | 138.8629
6.306785 | 138.8481
6.309794 | 138.8327
6.312196 | 138.8174
6.315003 | 138.8011
6.317817 | 138.7708
6.320624 | 138.7541
6.323231 | 138.7281
6.325434 | 138.6997
6.328241 | 138.6642
6.330646 | 138.6138
6.332853 | 138.5827
6.335258 | 138.5611
6.337465 | 138.5559
6.33987 | 138.5507
6.342478 | 138.557
6.345082 | 138.553
6.34769 | 138.5439
6.349893 | 138.5376
6.352302 | 138.5345
6.355109 | 138.5269
6.35771 | 138.513
6.360723 | 138.5065
6.363323 | 138.4854
6.365534 | 138.4664
6.368341 | 138.4476
6.370746 | 138.4226
6.373152 | 138.4042
6.375358 | 138.376
6.377565 | 138.36
6.37997 | 138.3431
6.382574 | 138.3295
6.385182 | 138.3099
6.38779 | 138.2866
6.389993 | 138.274
6.392395 | 138.2586
6.395003 | 138.2478
6.39781 | 138.2363
6.400617 | 138.2248
6.403225 | 138.2018
6.405427 | 138.1908
6.407439 | 138.1731
6.410043 | 138.1419
6.41225 | 138.1165
6.414456 | 138.0682
6.416862 | 138.0295
6.419267 | 137.9988
6.421672 | 137.9801
6.424078 | 137.9816
6.426686 | 137.9951
6.42989 | 138.0038
6.4323 | 137.9996
6.435107 | 137.996
6.437913 | 137.9917
6.440919 | 137.9894
6.443527 | 137.9716
6.44573 | 137.9572
6.448541 | 137.9462
6.451145 | 137.9157
6.453352 | 137.8853
6.455558 | 137.8492
6.457964 | 137.8184
6.460369 | 137.7996
6.462973 | 137.7857
6.465382 | 137.7856
6.468185 | 137.7817
6.47139 | 137.7892
6.474197 | 137.7806
6.476805 | 137.7805
6.479612 | 137.7736
6.482419 | 137.7595
6.484828 | 137.7421
6.487834 | 137.7028
6.490243 | 137.6752
6.492649 | 137.6332
6.494855 | 137.6041
6.49726 | 137.5755
6.499666 | 137.5497
6.502071 | 137.507
6.504477 | 137.4649
6.506882 | 137.4268
6.509888 | 137.424
6.512496 | 137.4236
6.514897 | 137.4177
6.517911 | 137.4043
6.520718 | 137.3855
6.523119 | 137.3663
6.525529 | 137.3501
6.528336 | 137.3228
6.530944 | 137.2973
6.533349 | 137.2636
6.535556 | 137.2272
6.537961 | 137.1904
6.540565 | 137.1514
6.542971 | 137.1042
6.54538 | 137.062
6.547785 | 137.0351
6.55099 | 137.0258
6.553193 | 137.0354
6.555999 | 137.0376
6.559013 | 137.0363
6.561613 | 137.0405
6.564221 | 137.0337
6.566432 | 137.0196
6.569036 | 137.0071
6.571441 | 136.981
6.573851 | 136.9616
6.576053 | 136.9337
6.578459 | 136.9153
6.580868 | 136.884
6.583273 | 136.8573
6.585679 | 136.827
6.588283 | 136.7973
6.591289 | 136.7656
6.593698 | 136.7577
6.596099 | 136.7401
6.599113 | 136.7339
6.601713 | 136.7191
6.604321 | 136.7155
6.607327 | 136.6992
6.609939 | 136.67
6.612344 | 136.6529
6.614551 | 136.6316
6.616956 | 136.6158
6.619362 | 136.5981
6.621767 | 136.5685
6.624173 | 136.5451
6.626578 | 136.5199
6.629186 | 136.4855
6.631389 | 136.4548
6.633591 | 136.4302
6.6362 | 136.4154
6.639006 | 136.4017
6.641813 | 136.3943
6.644421 | 136.3997
6.647427 | 136.3954
6.650035 | 136.4006
6.652643 | 136.3894
6.655049 | 136.3741
6.657255 | 136.3452
6.659661 | 136.3192
6.662066 | 136.2975
6.664471 | 136.2584
6.66708 | 136.2274
6.669886 | 136.188
6.672089 | 136.1725
6.674292 | 136.1537
6.6769 | 136.1414
6.679707 | 136.1322
6.682514 | 136.1355
6.684923 | 136.1362
6.687929 | 136.1482
6.690736 | 136.1548
6.693145 | 136.1569
6.69555 | 136.1449
6.697753 | 136.1191
6.700162 | 136.0901
6.702767 | 136.0659
6.705375 | 136.0349
6.707979 | 136.0039
6.710985 | 135.9627
6.713394 | 135.94
6.716002 | 135.9245
6.718602 | 135.9035
6.721409 | 135.8731
6.723818 | 135.8539
6.726021 | 135.8311
6.729027 | 135.8023
6.73144 | 135.7873
6.734044 | 135.7711
6.736251 | 135.7577
6.738855 | 135.7409
6.741062 | 135.7195
6.743868 | 135.6939
6.746274 | 135.6629
6.749081 | 135.6406
6.751284 | 135.619
6.753693 | 135.5963
6.756301 | 135.5735
6.758901 | 135.5493
6.761509 | 135.5223
6.763919 | 135.5018
6.766121 | 135.4802
6.768932 | 135.4627
6.771536 | 135.451
6.773942 | 135.4513
6.776351 | 135.4386
6.778756 | 135.4161
6.781162 | 135.3813
6.783766 | 135.3442
6.786374 | 135.2992
6.789181 | 135.2538
6.791988 | 135.2057
6.794596 | 135.1833
6.797196 | 135.1645
6.800003 | 135.1417
6.802611 | 135.1269
6.80502 | 135.1022
6.808026 | 135.0647
6.810635 | 135.0425
6.813041 | 135.0185
6.815446 | 135.0114
6.817653 | 135.0029
6.820257 | 134.979
6.822662 | 134.9654
6.825071 | 134.9395
6.827875 | 134.9299
6.830681 | 134.9098
6.833091 | 134.9026
6.835492 | 134.8794
6.838299 | 134.8594
6.841106 | 134.8462
6.843913 | 134.8323
6.846123 | 134.8017
6.849129 | 134.7734
6.851535 | 134.7252
6.85394 | 134.6999
6.856147 | 134.6825
6.858353 | 134.6989
6.860957 | 134.71
6.863363 | 134.7279
6.865971 | 134.7158
6.868579 | 134.6986
6.871783 | 134.6778
6.874193 | 134.6533
6.876793 | 134.6358
6.8796 | 134.6168
6.882407 | 134.5904
6.885015 | 134.5536
6.888021 | 134.5113
6.890633 | 134.4531
6.892835 | 134.4122
6.895245 | 134.3958
6.898052 | 134.3911
6.900656 | 134.4077
6.903264 | 134.4036
6.905868 | 134.3976
6.908476 | 134.3827
6.911482 | 134.3661
6.913685 | 134.3389
6.916293 | 134.3244
6.919299 | 134.3017
6.921907 | 134.2739
6.924515 | 134.2552
6.926717 | 134.2295
6.929528 | 134.1991
6.931934 | 134.1574
6.934339 | 134.1235
6.936545 | 134.084
6.938951 | 134.0734
6.941356 | 134.0498
6.943964 | 134.0371
6.946569 | 134.0164
6.949375 | 133.9949
6.952381 | 133.978
6.954989 | 133.9575
6.957796 | 133.9482
6.960802 | 133.9342
6.963609 | 133.9275
6.966217 | 133.9121
6.969223 | 133.8859
6.971632 | 133.84
6.974037 | 133.7943
6.976244 | 133.7523
6.97845 | 133.7071
6.980856 | 133.6698
6.98346 | 133.6506
6.985866 | 133.6523
6.988474 | 133.6601
6.990676 | 133.6505
6.992879 | 133.6501
6.995288 | 133.6464
6.998095 | 133.6279
7.0013 | 133.614
7.003908 | 133.5997
7.006317 | 133.5704
7.009124 | 133.5269
7.011931 | 133.4945
7.014137 | 133.4653
7.016543 | 133.4542
7.018749 | 133.4233
7.021155 | 133.394
7.02356 | 133.3559
7.025767 | 133.3251
7.028574 | 133.3134
7.031579 | 133.2968
7.033981 | 133.2911
7.036589 | 133.2856
7.039197 | 133.2702
7.042004 | 133.252
7.044612 | 133.2528
7.046815 | 133.2366
7.049821 | 133.2107
7.05223 | 133.1956
7.054635 | 133.1832
7.056842 | 133.1634
7.05945 | 133.142
7.061855 | 133.1012
7.064261 | 133.0809
7.066666 | 133.0421
7.069274 | 133.0273
7.071477 | 133.0184
7.073679 | 133.0033
7.076288 | 132.9975
7.079094 | 132.9828
7.081901 | 132.9778
7.084708 | 132.9579
7.087118 | 132.9402
7.089924 | 132.9189
7.092533 | 132.8969
7.094938 | 132.8671
7.097343 | 132.8413
7.099749 | 132.7884
7.102353 | 132.7519
7.104762 | 132.706
7.107366 | 132.6199
7.109975 | 132.5367
7.113179 | 132.4662
7.115787 | 132.4246
7.118992 | 132.4285
7.122403 | 132.4338
7.12521 | 132.4233
7.127413 | 132.4215
7.130223 | 132.4243
7.132629 | 132.4102
7.135034 | 132.3934
7.137642 | 132.3757
7.140048 | 132.3633
7.142453 | 132.3513
7.144858 | 132.318
7.147466 | 132.2807
7.150273 | 132.2425
7.152476 | 132.227
7.154885 | 132.2098
7.157692 | 132.1987
7.160499 | 132.1924
7.163505 | 132.1838
7.166113 | 132.189
7.169119 | 132.1773
7.171727 | 132.1646
7.174132 | 132.1346
7.176538 | 132.106
7.178943 | 132.0881
7.181551 | 132.0532
7.183957 | 132.0167
7.186362 | 131.9792
7.18897 | 131.954
7.191173 | 131.9308
7.193375 | 131.9073
7.195785 | 131.8715
7.198393 | 131.8274
7.2012 | 131.7955
7.203808 | 131.7744
7.206209 | 131.7674
7.208217 | 131.7654
7.211024 | 131.7653
7.213632 | 131.7671
7.216037 | 131.7645
7.218443 | 131.7418
7.220848 | 131.7138
7.223456 | 131.6913
7.22606 | 131.675
7.228668 | 131.6513
7.231674 | 131.6132
7.234076 | 131.589
7.236485 | 131.563
7.239093 | 131.5434
7.242099 | 131.5172
7.244707 | 131.5054
7.24691 | 131.4861
7.249915 | 131.4717
7.252527 | 131.4604
7.254933 | 131.4609
7.257338 | 131.4509
7.259744 | 131.4424
7.26255 | 131.4124
7.264956 | 131.3966
7.267564 | 131.3842
7.27057 | 131.3759
7.272772 | 131.3595
7.275182 | 131.3535
7.277989 | 131.3343
7.281193 | 131.3193
7.284 | 131.304
7.286409 | 131.2845
7.289415 | 131.2504
7.291824 | 131.2295
7.294429 | 131.2015
7.296834 | 131.1866
7.299243 | 131.1644
7.301847 | 131.1427
7.304456 | 131.1192
7.307262 | 131.0844
7.310069 | 131.0385
7.312272 | 131.005
7.314681 | 130.9732
7.317282 | 130.9449
7.320295 | 130.9145
7.323102 | 130.8904
7.325909 | 130.868
7.328915 | 130.8155
7.331523 | 130.7685
7.333928 | 130.7197
7.336334 | 130.6901
7.33854 | 130.6753
7.340946 | 130.6623
7.34355 | 130.6575
7.346158 | 130.6331
7.348766 | 130.6117
7.350969 | 130.594
7.353171 | 130.5698
7.355779 | 130.5509
7.358586 | 130.5271
7.361592 | 130.4788
7.364399 | 130.4051
7.366808 | 130.3194
7.369814 | 130.1846
7.372422 | 130.0489
7.374828 | 129.958
7.377034 | 129.8831
7.379241 | 129.823
7.381646 | 129.777
7.38425 | 129.7516
7.386659 | 129.7266
7.389264 | 129.7088
7.391466 | 129.7022
7.393677 | 129.6838
7.396078 | 129.6728
7.398885 | 129.6603
7.401891 | 129.646
7.404698 | 129.6332
7.407107 | 129.6176
7.410113 | 129.5924
7.412522 | 129.5605
7.415126 | 129.5161
7.417536 | 129.4712
7.419738 | 129.4262
7.421945 | 129.388
7.424553 | 129.363
7.427157 | 129.3551
7.429964 | 129.3388
7.433169 | 129.3239
7.435777 | 129.314
7.438584 | 129.2975
7.44159 | 129.2821
7.444396 | 129.2687
7.447005 | 129.2467
7.449207 | 129.213
7.451819 | 129.1631
7.454225 | 129.125
7.45663 | 129.0746
7.459035 | 129.044
7.461242 | 129.0045
7.463647 | 128.9575
7.466053 | 128.9235
7.46886 | 128.9008
7.471865 | 128.8961
7.474076 | 128.892
7.476883 | 128.8869
7.47969 | 128.8747
7.482894 | 128.8731
7.485502 | 128.8707
7.487904 | 128.865
7.490917 | 128.845
7.493323 | 128.8214
7.495728 | 128.7966
7.498133 | 128.7659
7.500539 | 128.7302
7.502944 | 128.6987
7.505552 | 128.6679
7.507958 | 128.6485
7.510765 | 128.6405
7.513969 | 128.6288
7.516378 | 128.6238
7.519185 | 128.6303
7.522191 | 128.6303
7.524799 | 128.6329
7.527407 | 128.6352
7.530413 | 128.642
7.533021 | 128.627
7.535427 | 128.6277
7.537832 | 128.6064
7.540237 | 128.587
7.542643 | 128.5599
7.545048 | 128.529
7.547454 | 128.4943
7.550062 | 128.4617
7.553067 | 128.4414
7.55527 | 128.4128
7.558077 | 128.3972
7.560884 | 128.3956
7.563691 | 128.3883
7.566498 | 128.3731
7.568708 | 128.3803
7.571515 | 128.3742
7.57392 | 128.3462
7.576326 | 128.3306
7.578731 | 128.3156
7.580938 | 128.3002
7.583343 | 128.2826
7.585951 | 128.2616
7.588357 | 128.2313
7.591164 | 128.1986
7.594368 | 128.1629
7.596976 | 128.1441
7.599385 | 128.123
7.602192 | 128.1159
7.604999 | 128.108
7.607401 | 128.1075
7.609409 | 128.1015
7.612215 | 128.0912
7.614621 | 128.0763
7.617026 | 128.0667
7.619432 | 128.0564
7.621638 | 128.0518
7.624044 | 128.0432
7.626652 | 128.041
7.629256 | 128.0339
7.632262 | 128.0111
7.635474 | 127.9743
7.638074 | 127.9479
7.640881 | 127.9257
7.643688 | 127.9069
7.646097 | 127.8916
7.6483 | 127.8903
7.651314 | 127.8749
7.653918 | 127.8621
7.656323 | 127.8429
7.65853 | 127.8158
7.660935 | 127.7951
7.663543 | 127.7636
7.666147 | 127.7332
7.668954 | 127.6911
7.671761 | 127.6447
7.675172 | 127.5881
7.677773 | 127.5518
7.68058 | 127.5172
7.683387 | 127.4874
7.685995 | 127.4559
7.688205 | 127.4372
7.690408 | 127.4258
7.693016 | 127.4144
7.695421 | 127.4124
7.698026 | 127.4009
7.700435 | 127.3798
7.703039 | 127.3527
7.705444 | 127.3246
7.708251 | 127.2896
7.711058 | 127.2496
7.714263 | 127.2179
7.716871 | 127.2076
7.719877 | 127.2002
7.723089 | 127.1871
7.726095 | 127.1723
7.728298 | 127.1508
7.731108 | 127.1127
7.733716 | 127.0851
7.736122 | 127.0708
7.738527 | 127.0591
7.741135 | 127.056
7.743541 | 127.0501
7.746348 | 127.0247
7.748753 | 127.0076
7.751759 | 126.9794
7.753961 | 126.9657
7.756371 | 126.9599
7.759376 | 126.9424
7.762183 | 126.9303
7.76499 | 126.9177
7.7674 | 126.9031
7.770405 | 126.8831
7.773013 | 126.8536
7.775419 | 126.8341
7.777625 | 126.8092
7.780031 | 126.8041
7.782436 | 126.81
7.785044 | 126.8155
7.787648 | 126.8168
7.790256 | 126.8119
7.793262 | 126.7956
7.79587 | 126.7804
7.798478 | 126.7681
7.801285 | 126.7554
7.804291 | 126.7385
7.806692 | 126.7195
7.809101 | 126.702
7.811908 | 126.6841
7.814314 | 126.6656
7.816719 | 126.628
7.818926 | 126.5916
7.821132 | 126.5672
7.823736 | 126.5651
7.826344 | 126.5649
7.828953 | 126.5693
7.831759 | 126.5567
7.834161 | 126.5562
7.837167 | 126.5463
7.84018 | 126.5322
7.843186 | 126.5054
7.845794 | 126.4889
7.847997 | 126.4761
7.850005 | 126.4576
7.852811 | 126.4457
7.855416 | 126.4203
7.857622 | 126.3869
7.859829 | 126.3577
7.862234 | 126.3405
7.864441 | 126.3213
7.866846 | 126.3101
7.86945 | 126.2955
7.872456 | 126.2744
7.874659 | 126.2614
7.877466 | 126.2581
7.880074 | 126.2496
7.882881 | 126.2105
7.885489 | 126.1534
7.888097 | 126.0826
7.890904 | 125.9911
7.893512 | 125.9193
7.895917 | 125.8999
7.898124 | 125.8679
7.900327 | 125.826
7.902732 | 125.7776
7.904938 | 125.7505
7.907344 | 125.7154
7.909952 | 125.7015
7.912556 | 125.6861
7.914759 | 125.6872
7.917367 | 125.6819
7.919975 | 125.6805
7.922782 | 125.683
7.925589 | 125.6724
7.927998 | 125.6719
7.931004 | 125.6651
7.933612 | 125.6405
7.936017 | 125.6282
7.938423 | 125.5974
7.940629 | 125.5811
7.943035 | 125.5705
7.94544 | 125.559
7.947845 | 125.5395
7.950453 | 125.5225
7.953459 | 125.5124
7.955861 | 125.5008
7.958469 | 125.5046
7.961077 | 125.4995
7.964083 | 125.4965
7.966691 | 125.4989
7.968894 | 125.5005
7.971899 | 125.4966
7.974312 | 125.4773
7.976917 | 125.4555
7.979123 | 125.4222
7.98133 | 125.4061
7.983735 | 125.3941
7.986339 | 125.3766
7.988546 | 125.3683
7.99115 | 125.3399
7.994156 | 125.3139
7.996565 | 125.3008
7.998967 | 125.2916
8.001774 | 125.2905
8.004581 | 125.2834
8.007189 | 125.2895
8.009399 | 125.2986
8.012003 | 125.2913
8.014611 | 125.2805
8.017017 | 125.2705
8.019223 | 125.2541
8.021425 | 125.2454
8.023831 | 125.2084
8.02624 | 125.1672
8.028645 | 125.1264
8.031051 | 125.1141
8.034057 | 125.0961
8.036259 | 125.0794
8.038669 | 125.0758
8.041277 | 125.0692
8.044084 | 125.0522
8.046684 | 125.0438
8.048894 | 125.0382
8.051701 | 125.0149
8.054309 | 125.0036
8.056512 | 124.9902
8.058921 | 124.9795
8.061124 | 124.9605
8.063529 | 124.9347
8.065935 | 124.9219
8.068344 | 124.8896
8.070948 | 124.8753
8.073954 | 124.8371
8.076157 | 124.8212
8.078566 | 124.8133
8.081373 | 124.7984
8.08418 | 124.786
8.086589 | 124.7846
8.088991 | 124.7787
8.090998 | 124.7716
8.093606 | 124.7747
8.096211 | 124.768
8.098417 | 124.7525
8.100822 | 124.7322
8.103029 | 124.7042
8.105434 | 124.6751
8.108042 | 124.6544
8.110448 | 124.6127
8.113255 | 124.571
8.115457 | 124.5445
8.117867 | 124.5189
8.120268 | 124.5168
8.122876 | 124.5063
8.125484 | 124.5141
8.127886 | 124.5175
8.130096 | 124.5308
8.132903 | 124.5349
8.135309 | 124.5446
8.137714 | 124.5336
8.139921 | 124.5244
8.142326 | 124.5032
8.144731 | 124.4802
8.147137 | 124.4544
8.149542 | 124.4345
8.152349 | 124.4148
8.154552 | 124.3972
8.156762 | 124.3864
8.159164 | 124.369
8.161772 | 124.3558
8.164181 | 124.3468
8.166781 | 124.3357
8.168992 | 124.3227
8.171799 | 124.3171
8.174407 | 124.2988
8.176812 | 124.2879
8.179015 | 124.2698
8.181221 | 124.2581
8.183627 | 124.2367
8.186032 | 124.2192
8.188441 | 124.2096
8.191046 | 124.1947
8.194051 | 124.1786
8.196461 | 124.1631
8.198862 | 124.148
8.201271 | 124.1274
8.203879 | 124.1079
8.20648 | 124.0891
8.20869 | 124.0744
8.211696 | 124.064
8.214304 | 124.0701
8.216709 | 124.0226
8.219115 | 123.9117
8.22152 | 123.7539
8.223926 | 123.5747
8.226534 | 123.429
8.229138 | 123.285
8.231547 | 123.1619
8.234752 | 123.0227
8.237161 | 122.9339
8.239563 | 122.8413
8.242171 | 122.7505
8.244779 | 122.6624
8.24718 | 122.5733
8.24959 | 122.4905
8.252396 | 122.3706
8.254802 | 122.2615
8.25741 | 122.1568
8.259815 | 122.0484
8.262022 | 121.929
8.264427 | 121.813
8.267031 | 121.6853
8.269441 | 121.5686
8.272244 | 121.4497
8.27525 | 121.3467
8.277659 | 121.2713
8.28006 | 121.2012
8.282672 | 121.1204
8.28528 | 121.0452
8.287881 | 120.9705
8.290091 | 120.8914
8.292699 | 120.7679
8.295303 | 120.6495
8.29751 | 120.5423
8.299915 | 120.4556
8.302122 | 120.3662
8.304527 | 120.2921
8.306933 | 120.2093
8.309541 | 120.138
8.312344 | 120.0602
8.31535 | 119.9706
8.31756 | 119.905
8.32016 | 119.8391
8.322967 | 119.7758
8.325575 | 119.705
8.328183 | 119.6298
8.331189 | 119.5214
8.333598 | 119.4269
8.336207 | 119.3459
8.338612 | 119.2645
8.340815 | 119.1903
8.343224 | 119.1204
8.345629 | 119.0565
8.348233 | 119.0041
8.350842 | 118.9296
8.353847 | 118.8527
8.35605 | 118.7885
8.358459 | 118.7272
8.361067 | 118.6763
8.363668 | 118.6389
8.366475 | 118.5773
8.368685 | 118.528
8.371691 | 118.4594
8.374299 | 118.3675
8.376505 | 118.2965
8.378708 | 118.2197
8.381117 | 118.1675
8.38332 | 118.1128
8.385725 | 118.0593
8.388334 | 117.9922
8.390942 | 117.9152
8.393745 | 117.8198
8.396154 | 117.7564
8.398555 | 117.6864
8.400965 | 117.6215
8.403573 | 117.5596
8.40638 | 117.5131
8.408781 | 117.467
8.411787 | 117.3922
8.414196 | 117.3346
8.416605 | 117.2592
8.418808 | 117.1965
8.421015 | 117.1316
8.423221 | 117.0902
8.425627 | 117.0563
8.428032 | 117.0216
8.430437 | 116.978
8.433244 | 116.9238
8.436449 | 116.8614
8.438858 | 116.8183
8.441665 | 116.7733
8.444067 | 116.7401
8.446675 | 116.6987
8.449084 | 116.6639
8.451287 | 116.6249
8.453895 | 116.5663
8.456101 | 116.5016
8.458308 | 116.4284
8.460713 | 116.3671
8.46292 | 116.3236
8.465122 | 116.2973
8.467731 | 116.2662
8.470335 | 116.2382
8.473142 | 116.1886
8.476346 | 116.1334
8.478756 | 116.0847
8.481364 | 116.041
8.483972 | 115.993
8.486572 | 115.9473
8.488783 | 115.9056
8.490985 | 115.8802
8.493593 | 115.8255
8.496201 | 115.7683
8.498404 | 115.7047
8.500611 | 115.6624
8.502817 | 115.6118
8.505024 | 115.5849
8.507429 | 115.5446
8.510033 | 115.5021
8.512641 | 115.4709
8.515647 | 115.4341
8.518049 | 115.4098
8.520458 | 115.3813
8.523265 | 115.3468
8.526072 | 115.3143
8.528481 | 115.2824
8.530684 | 115.2392
8.533494 | 115.1991
8.536099 | 115.1433
8.538305 | 115.0884
8.540711 | 115.032
8.543518 | 114.95
8.545724 | 114.9108
8.548129 | 114.8751
8.550734 | 114.8583
8.553541 | 114.8276
8.556745 | 114.8054
8.559155 | 114.7849
8.561763 | 114.7636
8.564371 | 114.7463
8.567178 | 114.7169
8.569579 | 114.6803
8.57239 | 114.6372
8.574195 | 114.6013

## C1_a
C1_a | C1_a
Standardweg | Standardkraft
% | N
0 | 2.197579
0 | 2.187998
0 | 2.20423
0 | 2.187673
0 | 2.203506
0 | 2.256908
-0.0001994109 | 2.973949
-0.0004001865 | 3.743969
-0.0008003727 | 4.785472
-0.001600063 | 5.931957
-0.002400707 | 7.049144
-0.003200809 | 8.101879
-0.004401773 | 9.263012
-0.006802336 | 10.07844
-0.009202899 | 10.93782
-0.0114031 | 11.79719
-0.01340484 | 12.65461
-0.01540658 | 13.73664
-0.01700759 | 14.83332
-0.01840824 | 15.91145
-0.01940815 | 16.98079
-0.02020873 | 18.08918
-0.02100897 | 19.24543
-0.02140998 | 20.42792
-0.02161007 | 21.62617
-0.02140998 | 22.8039
-0.02060974 | 23.99824
-0.01960928 | 25.22773
-0.01860936 | 26.44355
-0.01720967 | 27.66035
-0.01600748 | 28.67499
-0.01500756 | 29.7414
-0.01460749 | 30.84101
-0.01280802 | 31.93476
-0.01080628 | 33.01874
-0.008804541 | 34.09687
-0.006604342 | 35.1789
-0.004205687 | 36.29023
-0.002203946 | 37.40155
-0.0002002961 | 38.53827
0.001599172 | 39.66913
0.003600914 | 40.84687
0.005799204 | 42.03046
0.00800131 | 43.23163
0.01020342 | 44.47187
0.01300471 | 45.71601
0.015806 | 46.96405
0.01800811 | 47.88984
0.02060713 | 48.82929
0.02300769 | 49.77265
0.0252098 | 50.7121
0.02761036 | 51.93671
0.02981247 | 53.18476
0.0318123 | 54.47773
0.03321486 | 55.48359
0.03441514 | 56.50507
0.03581578 | 57.53241
0.03721643 | 58.56366
0.03861708 | 59.59687
0.04001582 | 60.62616
0.04141646 | 61.67499
0.04281711 | 62.71796
0.0440193 | 63.7453
0.04541994 | 64.79218
0.04682059 | 65.8371
0.04841969 | 66.88789
0.04982225 | 67.925
0.05142326 | 68.98945
0.05322464 | 70.06367
0.05522447 | 71.17695
0.0572243 | 72.3
0.05942641 | 73.425
0.06182697 | 74.55
0.06382681 | 75.68281
0.06583046 | 76.81562
0.06742765 | 77.93476
0.06883021 | 79.07343
0.07023085 | 80.2414
0.0716315 | 81.4289
0.07283369 | 82.59101
0.07403397 | 83.71601
0.07523425 | 84.85468
0.07643454 | 86.00703
0.07743445 | 87.19257
0.07863664 | 88.40156
0.07983692 | 89.6457
0.0810372 | 90.90546
0.08223749 | 92.17109
0.08343777 | 93.44453
0.08463805 | 94.70234
0.08583833 | 95.9621
0.08704052 | 97.19843
0.0882408 | 98.44062
0.08944108 | 99.66328
0.09084173 | 100.8898
0.09224238 | 102.1125
0.09384148 | 103.3371
0.0954444 | 104.5891
0.0970416 | 105.8859
0.09884297 | 107.1926
0.1008466 | 108.5402
0.1026442 | 109.8781
0.1044456 | 111.2121
0.1058481 | 112.5578
0.1072488 | 113.8723
0.108449 | 115.1945
0.1096493 | 116.507
0.1108515 | 117.8137
0.1118505 | 119.1203
0.1128523 | 120.4543
0.1138513 | 121.7707
0.1146527 | 123.0812
0.1156536 | 124.384
0.1164541 | 125.7199
0.117454 | 127.0949
0.1184549 | 128.4816
0.1192554 | 129.8683
0.1202544 | 131.2316
0.1212562 | 132.6223
0.1220567 | 134.0129
0.1230566 | 135.4269
0.1240565 | 136.8449
0.124858 | 138.2394
0.1258579 | 139.6183
0.1268588 | 140.9914
0.1278587 | 142.3723
0.1286592 | 143.7707
0.1296601 | 145.1789
0.1308603 | 146.6047
0.1320606 | 148.0715
0.1332609 | 149.5305
0.1346616 | 151.0148
0.1360622 | 152.4914
0.1374629 | 153.9328
0.1388635 | 155.3683
0.1402641 | 156.7902
0.1416648 | 158.2238
0.1430654 | 159.673
0.1444661 | 161.1183
0.1456664 | 162.5637
0.1468666 | 163.9523
0.1478685 | 165.3781
0.1488693 | 166.8156
0.1498693 | 168.3117
0.1504694 | 169.3176
0.1514703 | 170.8078
0.1520704 | 171.8156
0.1530713 | 173.3039
0.1536714 | 174.3058
0.1540712 | 175.3293
0.1546713 | 176.3371
0.1552715 | 177.3449
0.1558726 | 178.3566
0.1566721 | 179.841
0.1574726 | 181.3273
0.1582731 | 182.8156
0.159274 | 184.3039
0.1600745 | 185.757
0.1608731 | 187.2004
0.1614752 | 188.6613
0.1624741 | 190.1691
0.1628758 | 191.1965
0.163476 | 192.2394
0.1640761 | 193.2746
0.1646753 | 194.3215
0.1652764 | 195.3566
0.1658756 | 196.4035
0.1664757 | 197.4465
0.1670777 | 198.4933
0.1674775 | 199.5285
0.1682771 | 200.5637
0.1686778 | 201.5871
0.1694774 | 202.6105
0.1700775 | 203.634
0.1706786 | 204.6574
0.1718789 | 206.1301
0.1728788 | 207.5891
0.1738806 | 209.0266
0.1750809 | 210.5168
0.1758805 | 211.5441
0.1766819 | 212.6183
0.1776799 | 213.6926
0.1784814 | 214.798
0.1792828 | 215.8957
0.1802828 | 216.9894
0.1812827 | 218.0598
0.1820841 | 219.134
0.183084 | 220.1965
0.1838846 | 221.2473
0.1844856 | 222.2902
0.1852863 | 223.3123
0.1860859 | 224.3201
0.186687 | 225.3513
0.1872871 | 226.3826
0.1880867 | 227.4177
0.1886878 | 228.4529
0.1892879 | 229.492
0.1898871 | 230.5076
0.1906886 | 232.0134
0.1910883 | 233.0369
0.1916885 | 234.0838
0.1920892 | 235.1423
0.1926894 | 236.2244
0.1932885 | 237.3103
0.1936902 | 238.4002
0.1942904 | 239.49
0.1946901 | 240.5798
0.1952903 | 241.6619
0.195691 | 242.7322
0.1962912 | 243.7986
0.1966909 | 244.8845
0.1972901 | 245.9666
0.1976918 | 247.0447
0.198291 | 248.1306
0.1986917 | 249.2127
0.1990925 | 250.2556
0.1996926 | 251.283
0.2000924 | 252.2869
0.2006935 | 253.3025
0.2010932 | 254.3259
0.201493 | 255.3377
0.2020941 | 256.3494
0.2024939 | 257.3923
0.2028937 | 258.4509
0.2034948 | 259.4744
0.2038945 | 260.5642
0.2044947 | 261.6814
0.2050939 | 262.8025
0.2054955 | 263.9001
0.2060957 | 265.0369
0.2066949 | 266.1501
0.2070956 | 267.2595
0.2076967 | 268.3572
0.2082968 | 269.4509
0.208897 | 270.5447
0.2092968 | 271.6306
0.2098969 | 272.7009
0.210498 | 273.7595
0.2110981 | 274.822
0.2116983 | 275.8611
0.2122984 | 276.9158
0.213098 | 277.947
0.2136991 | 278.9939
0.2142992 | 280.033
0.2150987 | 281.0916
0.2156998 | 282.1658
0.2164994 | 283.2673
0.2173009 | 284.3923
0.217901 | 285.5369
0.2189009 | 286.6658
0.219502 | 287.7556
0.2205019 | 288.865
0.221103 | 289.947
0.222101 | 291.033
0.2227021 | 292.1072
0.2235036 | 293.2205
0.2243031 | 294.2947
0.2249042 | 295.3806
0.2255044 | 296.4705
0.2263039 | 297.5642
0.2269041 | 298.6462
0.2275042 | 299.7205
0.2281063 | 300.8103
0.228506 | 301.8689
0.2291062 | 302.9236
0.2295069 | 303.9822
0.230107 | 305.0369
0.2305068 | 306.0798
0.231106 | 307.1541
0.2315077 | 308.2361
0.2321078 | 309.3376
0.2325076 | 310.4509
0.2331068 | 311.5642
0.2335085 | 312.6697
0.2339083 | 313.7751
0.234309 | 314.8533
0.2347088 | 315.9587
0.2353079 | 317.0564
0.2357096 | 318.1658
0.2361094 | 319.2673
0.2365101 | 320.3767
0.2369099 | 321.4626
0.2373097 | 322.5408
0.2379108 | 323.5916
0.2381103 | 324.6384
0.2385111 | 325.6814
0.2391113 | 326.7009
0.2395111 | 327.74
0.2399118 | 328.783
0.2403116 | 329.822
0.2407113 | 330.8689
0.2411121 | 331.99
0.2415118 | 333.0837
0.242111 | 334.1775
0.2425127 | 335.2791
0.2429125 | 336.3923
0.2433132 | 337.4509
0.243713 | 338.5369
0.2443131 | 339.6384
0.2447139 | 340.7322
0.2451136 | 341.8064
0.2457128 | 342.8962
0.2461145 | 343.9626
0.2465143 | 345.0056
0.246915 | 346.0564
0.2473148 | 347.1267
0.247914 | 348.1697
0.2483157 | 349.2244
0.2487154 | 350.2673
0.2493156 | 351.3064
0.2497163 | 352.3298
0.2501161 | 353.3806
0.2507162 | 354.4431
0.2513154 | 355.5212
0.2519156 | 356.6228
0.2525176 | 357.74
0.2531178 | 358.8376
0.2537179 | 359.9236
0.2543171 | 361.0291
0.2549182 | 362.1228
0.2557177 | 363.2048
0.2563179 | 364.3064
0.2571193 | 365.4158
0.2577185 | 366.5017
0.25852 | 367.5837
0.2591192 | 368.6736
0.2599206 | 369.7517
0.2605198 | 370.7986
0.2613213 | 371.8494
0.2619205 | 372.8962
0.2625216 | 373.9158
0.2633211 | 374.9236
0.2639213 | 375.9431
0.2645214 | 376.9783
0.2651234 | 378.0056
0.2657236 | 379.0603
0.2661234 | 380.1501
0.2669229 | 381.2634
0.2673236 | 382.3845
0.2679247 | 383.5251
0.2685249 | 384.6462
0.2689247 | 385.7478
0.2695248 | 386.865
0.2699255 | 387.9626
0.2705247 | 389.0525
0.2709254 | 390.1423
0.2713262 | 391.2634
0.2717259 | 392.3455
0.2723251 | 393.4236
0.2727268 | 394.4978
0.2731266 | 395.5447
0.2735273 | 396.5583
0.2739271 | 397.5818
0.2743278 | 398.5857
0.2747276 | 399.6052
0.2751274 | 400.6443
0.2755281 | 401.6912
0.2759279 | 402.7498
0.2763286 | 403.8318
0.2767284 | 404.9021
0.2771291 | 405.988
0.2775289 | 407.0857
0.2779287 | 408.1677
0.2783294 | 409.2458
0.2787292 | 410.3083
0.2791299 | 411.3787
0.2795297 | 412.4373
0.2799304 | 413.5037
0.2803302 | 414.5583
0.28073 | 415.6482
0.2811307 | 416.7068
0.2815305 | 417.7693
0.2819312 | 418.8123
0.282331 | 419.8435
0.2829311 | 421.3416
0.2835313 | 422.8455
0.283932 | 423.8494
0.2843318 | 424.8767
0.2847325 | 425.9431
0.2851323 | 427.0212
0.2857324 | 428.0798
0.2861331 | 429.1619
0.2865329 | 430.24
0.2869336 | 431.2986
0.2873334 | 432.3494
0.2879326 | 433.4236
0.288333 | 434.4822
0.2887337 | 435.5447
0.2891344 | 436.6228
0.2897346 | 437.6853
0.2901344 | 438.7283
0.2907355 | 439.7673
0.2911352 | 440.8103
0.2917344 | 441.8142
0.2923346 | 442.8298
0.2927362 | 443.8337
0.2935367 | 445.3083
0.2943363 | 446.8025
0.2949374 | 447.8064
0.2957369 | 448.8298
0.296338 | 449.8728
0.2969382 | 450.9431
0.2975383 | 451.9978
0.2981385 | 453.0486
0.298938 | 454.1111
0.2995382 | 455.197
0.3003396 | 456.2673
0.3009388 | 457.3337
0.3015399 | 458.3884
0.3023394 | 459.4314
0.3029396 | 460.4548
0.3035397 | 461.4587
0.3045416 | 462.9333
0.3051407 | 463.9451
0.3059422 | 465.4431
0.3065414 | 466.4431
0.3071425 | 467.9255
0.307943 | 469.3865
0.3085431 | 470.8787
0.3091433 | 471.8904
0.309544 | 472.9294
0.3099438 | 473.9802
0.3103445 | 475.0076
0.3109446 | 476.0271
0.3113444 | 477.0544
0.3117452 | 478.1052
0.3121449 | 479.1365
0.3125447 | 480.1716
0.3129454 | 481.2263
0.3133452 | 482.2654
0.3137459 | 483.2888
0.3141457 | 484.3162
0.3145464 | 485.3357
0.3149462 | 486.3591
0.315346 | 487.3865
0.3157467 | 488.3943
0.316347 | 489.8803
0.3167469 | 491.3276
0.3173471 | 492.7573
0.3179481 | 494.2455
0.3181476 | 495.2455
0.3185483 | 496.2807
0.3189481 | 497.3393
0.3193488 | 498.394
0.3197486 | 499.4213
0.3201483 | 500.4565
0.3205491 | 501.4955
0.3209489 | 502.5034
0.3213496 | 503.5112
0.3217494 | 504.5346
0.3223495 | 506.017
0.3229496 | 507.5112
0.3235506 | 508.9682
0.3239505 | 510.4428
0.3245507 | 511.8569
0.3251508 | 513.269
0.325751 | 514.6635
0.3261513 | 516.0991
0.3267514 | 517.5834
0.3273525 | 518.5991
0.3277523 | 519.6342
0.3281521 | 520.6616
0.3285528 | 521.7006
0.3289526 | 522.7202
0.3293533 | 523.7221
0.3299535 | 525.2143
0.330754 | 526.6674
0.3315545 | 528.1596
0.3321546 | 529.6459
0.3329551 | 531.144
0.3337547 | 532.6127
0.3345552 | 534.0248
0.3353557 | 535.4174
0.3361562 | 536.812
0.3371571 | 538.2241
0.3379557 | 539.6772
0.3389565 | 541.1479
0.3395567 | 542.1557
0.3401578 | 543.1674
0.3407579 | 544.1752
0.341359 | 545.1791
0.3423589 | 546.6733
0.3433598 | 548.1713
0.3441603 | 549.6401
0.3449599 | 551.1205
0.3457604 | 552.5815
0.3465609 | 554.0131
0.3473604 | 555.3959
0.3479615 | 556.7065
0.3485617 | 558.0209
0.3491618 | 559.435
0.3497629 | 560.8764
0.3501627 | 561.8959
0.3505624 | 562.9311
0.3509632 | 563.9311
0.3513629 | 564.933
0.3517637 | 565.9565
0.3523638 | 567.4135
0.352964 | 568.851
0.3533647 | 570.2983
0.3539648 | 571.7319
0.3545649 | 573.1557
0.3551651 | 574.5463
0.3555653 | 575.9233
0.3559659 | 577.2807
0.356566 | 578.6264
0.3569657 | 579.9702
0.3575658 | 581.3412
0.3579664 | 582.7944
0.3585665 | 584.2319
0.3589666 | 585.6909
0.3595667 | 587.0932
0.3599671 | 588.5131
0.3605672 | 589.9467
0.3611683 | 591.3452
0.3615681 | 592.7338
0.3621682 | 594.103
0.3625685 | 595.4995
0.3631687 | 596.8745
0.3635694 | 598.2084
0.3641696 | 599.5151
0.3645692 | 600.8315
0.3651693 | 602.2006
0.3655703 | 603.6147
0.3661705 | 605.0698
0.3667706 | 606.4936
0.3673708 | 607.9467
0.3679709 | 609.3784
0.368571 | 610.7924
0.3697713 | 612.1987
0.371172 | 613.5971
0.3715725 | 614.976
0.3719729 | 616.351
0.3723731 | 617.6596
0.3727733 | 618.9584
0.3735738 | 620.2495
0.3749745 | 621.5776
0.3765755 | 622.9995
0.3775744 | 624.4584
0.3779757 | 625.9487
0.3783759 | 627.3608
0.378976 | 628.7651
0.3795762 | 630.142
0.3805771 | 631.5092
0.3819777 | 632.8393
0.383178 | 634.1811
0.3839775 | 635.4955
0.3845786 | 636.8373
0.3851788 | 638.1811
0.3857789 | 639.5112
0.38618 | 640.81
0.3867795 | 642.1127
0.38758 | 643.4506
0.3885809 | 644.853
0.3891811 | 646.2534
0.3897812 | 647.603
0.3901818 | 648.9487
0.390782 | 650.2905
0.3911816 | 651.6694
0.3917817 | 653.0327
0.3923828 | 654.3862
0.392983 | 655.7534
0.3933833 | 657.0209
0.3937835 | 658.2592
0.3943836 | 659.4194
0.3947836 | 660.6225
0.3951837 | 661.8549
0.3955837 | 663.1557
0.3961838 | 664.4682
0.3965848 | 665.8159
0.397185 | 667.1635
0.3975846 | 668.4955
0.3979855 | 669.8393
0.3985856 | 671.1342
0.3989853 | 672.4604
0.3993854 | 673.728
0.3999856 | 674.9995
0.4003862 | 676.2455
0.4007868 | 677.4662
0.4013869 | 678.7045
0.4017868 | 679.9545
0.402187 | 681.2866
0.4025876 | 682.6616
0.4031877 | 684.0717
0.4037879 | 685.4506
0.4041877 | 686.81
0.4047878 | 688.1479
0.4051881 | 689.4838
0.4057883 | 690.81
0.4061893 | 692.1342
0.4067894 | 693.4936
0.4071898 | 694.8061
0.4077899 | 696.1225
0.4081902 | 697.3979
0.4087903 | 698.644
0.4093905 | 699.8881
0.4097903 | 701.1791
0.4103904 | 702.5209
0.4111903 | 703.8979
0.4117918 | 705.2358
0.4123919 | 706.5776
0.4129921 | 707.9155
0.4135922 | 709.2455
0.4143927 | 710.562
0.4149928 | 711.851
0.4157933 | 713.1655
0.4165939 | 714.4702
0.4173944 | 715.7319
0.4179945 | 716.9428
0.4185946 | 718.0991
0.4193951 | 719.3002
0.4201945 | 720.5035
0.4209959 | 721.8121
0.4217964 | 723.1188
0.4225969 | 724.4645
0.4233955 | 725.775
0.4239976 | 727.066
0.4247971 | 728.4
0.4253982 | 729.6715
0.4259984 | 730.9801
0.4267989 | 732.2496
0.427399 | 733.5114
0.4279991 | 734.7321
0.428399 | 735.9879
0.4289991 | 737.1949
0.4296002 | 738.4664
0.43 | 739.7418
0.4306001 | 741.0426
0.4310004 | 742.3785
0.4316006 | 743.6656
0.4320006 | 744.9703
0.4326008 | 746.2653
0.4330014 | 747.5739
0.433402 | 748.8356
0.4338022 | 750.0817
0.4344023 | 751.3121
0.4348022 | 752.5719
0.4352024 | 753.7906
0.4356023 | 754.9645
0.4360025 | 756.1207
0.4364027 | 757.2809
0.4368029 | 758.4938
0.4372037 | 759.7848
0.4376039 | 761.0699
0.4380041 | 762.359
0.4386042 | 763.6461
0.4390042 | 764.9098
0.4394041 | 766.1852
0.4398049 | 767.4313
0.4404051 | 768.6227
0.4406053 | 769.8239
0.4412055 | 770.9762
0.4416054 | 772.0992
0.4420056 | 773.2067
0.4424057 | 774.3199
0.4428057 | 775.4723
0.4432058 | 776.6832
0.443606 | 777.9332
0.4442062 | 779.2125
0.4446068 | 780.4508
0.4450074 | 781.6422
0.4454069 | 782.8473
0.446007 | 784.0739
0.4464076 | 785.2789
0.4468075 | 786.4801
0.4472077 | 787.6793
0.4478079 | 788.8375
0.4482082 | 789.9899
0.4486084 | 791.0563
0.4490092 | 792.1676
0.4496094 | 793.2887
0.4500093 | 794.4938
0.4506094 | 795.736
0.4512096 | 796.9567
0.4516105 | 798.1832
0.4522106 | 799.3571
0.4528107 | 800.566
0.4534109 | 801.7535
0.454011 | 802.9098
0.4546112 | 804.0641
0.4552121 | 805.15
0.4558123 | 806.2399
0.4564124 | 807.2653
0.4570125 | 808.2906
0.4576127 | 809.3453
0.4584123 | 810.4703
0.4590134 | 811.6227
0.4598129 | 812.7926
0.460414 | 813.9781
0.4612136 | 815.1442
0.4618146 | 816.3043
0.4624148 | 817.4391
0.4632153 | 818.5094
0.4638154 | 819.5758
0.4644156 | 820.6285
0.4650167 | 821.734
0.4656168 | 822.7789
0.4660165 | 823.7946
0.4666168 | 825.0875
0.4672169 | 826.1461
0.4676175 | 827.2028
0.4682176 | 828.316
0.468618 | 829.4352
0.4690186 | 830.566
0.4696187 | 831.7164
0.4700186 | 832.8336
0.4704185 | 833.986
0.4710187 | 835.1324
0.4712196 | 836.2848
0.4718197 | 837.4352
0.4722196 | 838.5719
0.4726198 | 839.6383
0.47302 | 840.693
0.4732205 | 841.775
0.4738207 | 842.8922
0.4740209 | 844.0699
0.474621 | 845.2653
0.475021 | 846.4918
0.4754211 | 847.734
0.4758213 | 848.9664
0.4762212 | 850.1715
0.4766214 | 851.359
0.4770216 | 852.5153
0.4774221 | 853.6793
0.4778223 | 854.8121
0.4780228 | 855.9567
0.4784229 | 857.0602
0.4788231 | 858.1676
0.4792233 | 859.2496
0.4796228 | 860.359
0.480023 | 861.5133
0.4804239 | 862.7047
0.4808234 | 863.9
0.4812243 | 865.0895
0.4816238 | 866.2867
0.4820246 | 867.4606
0.4824248 | 868.65
0.4830249 | 869.7809
0.4832252 | 870.8883
0.4836254 | 871.984
0.4840255 | 873.0992
0.4846257 | 874.1989
0.4848259 | 875.2614
0.4852254 | 876.2946
0.4856256 | 877.3492
0.4860258 | 878.4567
0.4864267 | 879.6188
0.4870268 | 880.7633
0.487227 | 881.9293
0.4878272 | 883.0367
0.4882271 | 884.1852
0.4886273 | 885.3082
0.4890279 | 886.4449
0.489628 | 887.5739
0.4900279 | 888.6813
0.4904285 | 889.7477
0.4910287 | 890.775
0.4914286 | 891.7906
0.4918285 | 892.8199
0.4924287 | 893.9293
0.4930297 | 895.0739
0.4936299 | 896.2223
0.4940302 | 897.4
0.4948298 | 898.5719
0.4954308 | 899.7086
0.496031 | 900.8512
0.4966311 | 901.9293
0.4972313 | 902.9957
0.4978314 | 904.0758
0.4984316 | 905.1246
0.4990317 | 906.1735
0.4998322 | 907.4938
0.5004323 | 908.5289
0.5010334 | 909.568
0.501833 | 910.6715
0.5024341 | 911.7926
0.5030342 | 912.9469
0.5038348 | 914.0674
0.5042343 | 915.1944
0.5048352 | 916.2745
0.5054354 | 917.3643
0.5060355 | 918.4171
0.506436 | 919.4796
0.5070362 | 920.5538
0.5074365 | 921.6104
0.5080366 | 922.6143
0.5084369 | 923.8819
0.5090365 | 925.1417
0.5094367 | 926.1417
0.5098369 | 927.2003
0.5102378 | 928.2647
0.510638 | 929.3682
0.5110381 | 930.4288
0.5114383 | 931.5225
0.5118385 | 932.6006
0.5122387 | 933.6378
0.5126389 | 934.6964
0.5130384 | 935.7159
0.5134386 | 936.7374
0.5138394 | 937.9815
0.514239 | 939.2393
0.5146391 | 940.251
0.5150396 | 941.3506
0.5152401 | 942.4737
0.5158402 | 943.585
0.5160405 | 944.6768
0.51644 | 945.7628
0.5168401 | 946.8077
0.5170409 | 947.8585
0.5174411 | 948.8682
0.5178407 | 949.8799
0.5180414 | 950.9151
0.5184416 | 951.9346
0.5188418 | 952.9366
0.519242 | 954.1885
0.5196422 | 955.4581
0.5200423 | 956.462
0.5204418 | 957.5264
0.520842 | 958.585
0.5212422 | 959.6397
0.521443 | 960.6807
0.5218432 | 961.7159
0.5222427 | 962.7667
0.5226429 | 963.8389
0.5230431 | 964.8585
0.5234435 | 965.8819
0.5238434 | 967.1299
0.5242436 | 968.3585
0.5246445 | 969.4971
0.5250447 | 970.7393
0.5256443 | 972.0635
0.5260447 | 973.1143
0.5264449 | 974.1514
0.5266447 | 975.171
0.527245 | 976.4913
0.5276459 | 977.7725
0.5282457 | 979.0518
0.5286464 | 980.2999
0.5292462 | 981.5889
0.5296468 | 982.7764
0.5302467 | 983.9424
0.5306473 | 985.1846
0.5312474 | 986.2237
0.5316474 | 987.2686
0.5320473 | 988.294
0.5324481 | 989.3038
0.5332477 | 990.5987
0.5338486 | 991.8975
0.5344489 | 993.1495
0.5350487 | 994.4796
0.5358492 | 995.7354
0.5364493 | 996.9483
0.5372498 | 998.0557
0.5378505 | 999.2217
0.538651 | 1000.501
0.5392511 | 1001.511
0.5400517 | 1002.833
0.5408512 | 1004.146
0.5414523 | 1005.466
0.542252 | 1006.761
0.5430527 | 1008.052
0.5438532 | 1009.269
0.544453 | 1010.413
0.5450533 | 1011.48
0.5456539 | 1012.601
0.5462538 | 1013.784
0.5468542 | 1015.099
0.5474551 | 1016.368
0.5480547 | 1017.655
0.5486555 | 1018.892
0.5490559 | 1020.163
0.5496555 | 1021.37
0.5500563 | 1022.587
0.5506559 | 1023.7
0.5510561 | 1024.798
0.5514563 | 1025.911
0.5518571 | 1027.103
0.5522573 | 1028.364
0.5528569 | 1029.636
0.5532571 | 1030.88
0.553658 | 1032.091
0.5540582 | 1033.294
0.5544584 | 1034.53
0.555058 | 1035.757
0.5554582 | 1036.956
0.5558584 | 1038.019
0.5560591 | 1039.085
0.5564593 | 1040.212
0.5568595 | 1041.495
0.5574591 | 1042.798
0.5578593 | 1044.048
0.5582595 | 1045.265
0.5586597 | 1046.489
0.5590598 | 1047.687
0.5594607 | 1048.827
0.5598609 | 1049.876
0.5602604 | 1050.96
0.5606606 | 1052.04
0.5610608 | 1053.157
0.5614609 | 1054.308
0.5618618 | 1055.495
0.562262 | 1056.698
0.5626622 | 1057.888
0.5632618 | 1059.077
0.563662 | 1060.21
0.5640622 | 1061.339
0.564463 | 1062.472
0.5648632 | 1063.492
0.5654628 | 1064.718
0.565863 | 1065.814
0.5662639 | 1067.015
0.5666641 | 1068.249
0.5672637 | 1069.38
0.5676641 | 1070.505
0.568064 | 1071.657
0.5684649 | 1072.787
0.5688651 | 1073.91
0.5694649 | 1074.957
0.5698655 | 1076.094
0.5704651 | 1077.312
0.5708653 | 1078.39
0.5714659 | 1079.571
0.5720665 | 1080.724
0.5724668 | 1081.86
0.5730664 | 1082.964
0.5736669 | 1084.038
0.5740675 | 1085.124
0.5746678 | 1086.151
0.5752674 | 1087.153
0.5758684 | 1088.318
0.5766683 | 1089.521
0.5772683 | 1090.573
0.5778689 | 1091.616
0.5784691 | 1092.698
0.5790699 | 1093.788
0.5798694 | 1094.851
0.5804703 | 1095.925
0.5812708 | 1096.974
0.581871 | 1097.978
0.5824708 | 1099.083
0.5830717 | 1100.193
0.5838714 | 1101.45
0.584472 | 1102.526
0.5850719 | 1103.587
0.5856725 | 1104.644
0.5860731 | 1105.675
0.5866727 | 1106.688
0.587273 | 1107.861
0.5878733 | 1108.997
0.5882741 | 1110.079
0.5888737 | 1111.161
0.5892746 | 1112.396
0.5898742 | 1113.432
0.5902744 | 1114.453
0.5906752 | 1115.696
0.5910754 | 1116.708
0.591675 | 1117.923
0.5920759 | 1119.101
0.5924761 | 1120.198
0.5928763 | 1121.212
0.5932765 | 1122.281
0.5938761 | 1123.473
0.5940768 | 1124.478
0.5946765 | 1125.711
0.5950773 | 1126.953
0.5954768 | 1127.968
0.5958777 | 1129.172
0.5962779 | 1130.325
0.5966781 | 1131.419
0.5970782 | 1132.525
0.5974777 | 1133.537
0.5978779 | 1134.668
0.5982781 | 1135.77
0.5984789 | 1136.798
0.5990785 | 1138.052
0.5994787 | 1139.282
0.5998788 | 1140.479
0.6002798 | 1141.655
0.6006799 | 1142.743
0.6010801 | 1143.866
0.6014803 | 1144.879
0.6018805 | 1145.932
0.60228 | 1146.959
0.6026801 | 1147.985
0.6030803 | 1149
0.6034812 | 1150.222
0.6038814 | 1151.445
0.6042816 | 1152.568
0.6048812 | 1153.743
0.6052814 | 1154.834
0.6056823 | 1156.076
0.6060824 | 1157.117
0.6064819 | 1158.124
0.6068821 | 1159.163
0.607283 | 1160.353
0.6078826 | 1161.493
0.6082828 | 1162.579
0.608683 | 1163.593
0.6090838 | 1164.657
0.6096834 | 1165.881
0.6100843 | 1166.924
0.6106839 | 1168.141
0.6110848 | 1169.3
0.6116851 | 1170.411
0.6122847 | 1171.549
0.6128849 | 1172.657
0.6134852 | 1173.826
0.6140855 | 1174.84
0.6146861 | 1176.004
0.615286 | 1177.156
0.615887 | 1178.314
0.6166867 | 1179.519
0.6172876 | 1180.692
0.6180874 | 1181.825
0.6188877 | 1183.014
0.6196884 | 1184.091
0.6202883 | 1185.121
0.621089 | 1186.276
0.6218897 | 1187.439
0.6224894 | 1188.572
0.6232901 | 1189.673
0.62389 | 1190.715
0.6246904 | 1191.857
0.6252907 | 1192.904
0.625891 | 1193.91
0.6264912 | 1195.086
0.6270916 | 1196.206
0.6276921 | 1197.275
0.6280927 | 1198.316
0.6286923 | 1199.316
0.6290931 | 1200.329
0.6296927 | 1201.42
0.6300936 | 1202.45
0.6304938 | 1203.626
0.6310934 | 1204.68
0.6314936 | 1205.738
0.6318945 | 1206.808
0.6322947 | 1207.87
0.6328942 | 1209.033
0.6332944 | 1210.063
0.6336953 | 1211.208
0.6340955 | 1212.329
0.6344957 | 1213.366
0.6348958 | 1214.418
0.635296 | 1215.441
0.6356962 | 1216.465
0.6360964 | 1217.641
0.636696 | 1218.721
0.6370962 | 1219.899
0.6374971 | 1221.103
0.6378965 | 1222.146
0.6382975 | 1223.334
0.6386977 | 1224.527
0.6390978 | 1225.631
0.639498 | 1226.701
0.6400976 | 1227.789
0.6404978 | 1228.796
0.640898 | 1229.818
0.6412982 | 1230.852
0.641699 | 1231.994
0.6420992 | 1233.12
0.6424994 | 1234.193
0.6430997 | 1235.199
0.6434999 | 1236.272
0.6439 | 1237.426
0.6444996 | 1238.609
0.6449005 | 1239.722
0.6453007 | 1240.833
0.6459003 | 1241.903
0.6463012 | 1242.938
0.6467013 | 1243.953
0.6471015 | 1244.979
0.6477011 | 1246.126
0.6481013 | 1247.232
0.6485022 | 1248.332
0.6489024 | 1249.357
0.6495027 | 1250.407
0.6501023 | 1251.544
0.6505031 | 1252.571
0.6511027 | 1253.633
0.6515036 | 1254.686
0.6521039 | 1255.78
0.6527035 | 1256.784
0.6533038 | 1257.793
0.653904 | 1258.806
0.6545046 | 1259.813
0.6549052 | 1260.842
0.6555055 | 1261.899
0.6563051 | 1262.952
0.6569061 | 1264.076
0.6577058 | 1265.077
0.6583068 | 1266.15
0.6591064 | 1267.241
0.6597068 | 1268.248
0.6605071 | 1269.371
0.6613078 | 1270.43
0.6619084 | 1271.435
0.6629082 | 1272.569
0.6635085 | 1273.603
0.6641095 | 1274.699
0.6649091 | 1275.782
0.6655095 | 1276.805
0.6663098 | 1277.867
0.6669101 | 1278.94
0.6675104 | 1280.001
0.6679112 | 1281.129
0.6685115 | 1282.155
0.6689117 | 1283.218
0.669512 | 1284.3
0.6701116 | 1285.3
0.6705124 | 1286.443
0.6709126 | 1287.526
0.6715129 | 1288.565
0.6721125 | 1289.677
0.6725134 | 1290.704
0.6729135 | 1291.823
0.6735132 | 1292.941
0.6739141 | 1294.01
0.6743143 | 1295.018
0.6747144 | 1295.922
0.675314 | 1296.947
0.6757149 | 1298.041
0.6761151 | 1299.143
0.6765152 | 1300.22
0.6771148 | 1301.044
0.6775157 | 1302.123
0.6779159 | 1303.157
0.6783161 | 1304.163
0.6787163 | 1305.201
0.6791165 | 1306.034
0.6795166 | 1307.068
0.6801163 | 1308.068
0.6805171 | 1309.115
0.6809173 | 1310.042
0.6813175 | 1310.618
0.6831183 | 1311.729
0.6833185 | 1312.695
0.684519 | 1313.594
0.6847191 | 1314.175
0.6851193 | 1315.202
0.6857196 | 1316.143
0.685919 | 1316.89
0.6865199 | 1317.64
0.68672 | 1318.074
0.6873203 | 1318.9
0.6877205 | 1319.709
0.6881207 | 1320.325
0.6885208 | 1320.643
0.688921 | 1321.237
0.6893212 | 1321.982
0.6899215 | 1322.634
0.6903217 | 1322.987
0.6907212 | 1323.25
0.6911221 | 1323.941
0.6915223 | 1324.453
0.6919225 | 1325.017
0.6923226 | 1325.173
0.6929222 | 1325.715
0.6933231 | 1326.281
0.6939234 | 1326.642
0.6943236 | 1326.514
0.6945236 | 1326.569
0.6951239 | 1326.792
0.6955241 | 1326.931
0.6959236 | 1326.789
0.6961244 | 1326.49
0.6965246 | 1326.584
0.6969248 | 1326.736
0.697525 | 1326.658
0.6977251 | 1326.2
0.6981253 | 1325.978
0.6987249 | 1326.023
0.6993252 | 1326.02
0.6997261 | 1325.742
0.6999261 | 1325.316
0.7005258 | 1325.183
0.7009267 | 1325.018
0.7015262 | 1324.91
0.701727 | 1324.409
0.7021272 | 1324.03
0.7025274 | 1323.941
0.7029276 | 1323.575
0.7033278 | 1323.081
0.7035278 | 1322.261
0.703928 | 1321.895
0.7043276 | 1321.412
0.7045283 | 1320.688
0.7047284 | 1319.627
0.7049285 | 1318.761
0.7051286 | 1317.988
0.7053287 | 1317.147
0.7055288 | 1316.014
0.7055288 | 1314.883
0.7055288 | 1313.848
0.7057289 | 1312.76
0.705929 | 1311.707
0.705929 | 1310.595
0.705929 | 1309.446
0.705929 | 1308.443
0.705929 | 1307.316
0.705929 | 1306.279
0.705929 | 1305.21
0.705929 | 1304.158
0.705929 | 1303.134
0.705929 | 1301.984375
0.7059283 | 1300.814
0.7057289 | 1299.665
0.7057289 | 1298.491
0.7057289 | 1297.31
0.7057289 | 1296.185
0.7055288 | 1295.139
0.7055288 | 1294.085
0.7055288 | 1293.084
0.7053287 | 1291.925
0.7053287 | 1290.815
0.7053287 | 1289.651
0.7051286 | 1288.632
0.7051286 | 1287.594
0.7049285 | 1286.414
0.7047284 | 1285.31
0.7047284 | 1284.306
0.7045283 | 1283.146
0.7043282 | 1282.113
0.7041288 | 1281.045
0.7039287 | 1280.02
0.703728 | 1278.918
0.7035278 | 1277.89
0.7031276 | 1276.86
0.7029276 | 1275.744
0.7025281 | 1274.704
0.7023273 | 1273.533
0.7019278 | 1272.519
0.701727 | 1271.471
0.7011274 | 1270.349
0.7007272 | 1269.265
0.7003271 | 1268.19
0.6999269 | 1267.019
0.6995267 | 1265.871
0.6991265 | 1264.745
0.6987256 | 1263.707
0.6983261 | 1262.585
0.6979252 | 1261.571
0.6973256 | 1260.366
0.6969254 | 1259.287
0.6965246 | 1258.075
0.6959243 | 1257.011
0.6955241 | 1255.976
0.6949245 | 1254.965
0.6945236 | 1253.912
0.693924 | 1252.824
0.6937233 | 1251.758
0.6931237 | 1250.596
0.6927235 | 1249.344
0.6921226 | 1248.205
0.6919225 | 1247.111
0.6915223 | 1246.037
0.6911221 | 1244.891
0.6907219 | 1243.808
0.6903217 | 1242.652
0.6899215 | 1241.551
0.689522 | 1240.439
0.6893212 | 1239.379
0.688921 | 1238.209
0.6885208 | 1236.978
0.6881207 | 1235.83
0.6877212 | 1234.791
0.6875204 | 1233.746
0.6871202 | 1232.57
0.68672 | 1231.367
0.6865199 | 1230.332
0.6859198 | 1229.291
0.6855201 | 1228.197
0.6851193 | 1226.887
0.6845194 | 1225.631
0.6841195 | 1224.307
0.6837193 | 1223.297
0.6833191 | 1221.982
0.6829183 | 1220.785
0.6825181 | 1219.672
0.6821185 | 1218.615
0.6817183 | 1217.587
0.6815176 | 1216.526
0.6811174 | 1215.517
0.6807172 | 1214.457
0.680317 | 1213.351
0.6799175 | 1212.238
0.6795174 | 1211.027
0.6791172 | 1209.849
0.6789164 | 1208.732
0.6785169 | 1207.722
0.6781167 | 1206.649
0.6777165 | 1205.579
0.6773163 | 1204.505
0.6771155 | 1203.384
0.6767154 | 1202.29
0.6763152 | 1201.165
0.6759157 | 1200.083
0.6755155 | 1198.909
0.6751153 | 1197.78
0.6749145 | 1196.716
0.6745143 | 1195.506
0.6739147 | 1194.311
0.6735145 | 1193.107
0.6731143 | 1191.862
0.6727141 | 1190.802
0.672314 | 1189.733
0.6719135 | 1188.579
0.6715133 | 1187.376
0.6711134 | 1186.151
0.6707132 | 1184.999
0.670313 | 1183.967
0.6699122 | 1182.726
0.669512 | 1181.725
0.6691118 | 1180.681
0.6687116 | 1179.602
0.668112 | 1178.427
0.6677118 | 1177.28
0.6671113 | 1176.12
0.6667107 | 1174.87
0.6661111 | 1173.661
0.6655105 | 1172.446
0.6649103 | 1171.266
0.66431 | 1170.126
0.6639094 | 1169.011
0.6631099 | 1167.884
0.6625091 | 1166.727
0.6619086 | 1165.641
0.6613086 | 1164.497
0.6607083 | 1163.298
0.6601076 | 1162.038
0.6593081 | 1160.786
0.6587074 | 1159.602
0.6581074 | 1158.473
0.6575066 | 1157.44
0.6571062 | 1156.403
0.6565066 | 1155.362
0.6559061 | 1154.249
0.6553055 | 1153.139
0.6549052 | 1152.051
0.6543056 | 1150.946
0.6539047 | 1149.788
0.6533044 | 1148.667
0.6529042 | 1147.651
0.6523046 | 1146.52
0.6519038 | 1145.459
0.6513042 | 1144.398
0.6511034 | 1143.374
0.6505038 | 1142.28
0.6501036 | 1141.174
0.6497035 | 1140.101
0.6493033 | 1138.917
0.6489031 | 1137.844
0.6485029 | 1136.73
0.6481027 | 1135.634
0.6477025 | 1134.557
0.6473023 | 1133.395
0.6471015 | 1132.354
0.6467021 | 1131.306
0.6465013 | 1130.209
0.6461011 | 1129.185
0.6457009 | 1128.064
0.6455008 | 1126.919
0.6451006 | 1125.865
0.6447004 | 1124.714
0.6445004 | 1123.678
0.6441002 | 1122.55
0.6437006 | 1121.547
0.6434999 | 1120.533
0.6430997 | 1119.423
0.6426995 | 1118.379
0.6424994 | 1117.326
0.6420992 | 1116.25
0.6416997 | 1115.218
0.6414989 | 1114.245
0.6410988 | 1113.294
0.6406986 | 1112.214
0.6404985 | 1111.112
0.6400983 | 1110.152
0.6398982 | 1109.302
0.639498 | 1108.355
0.6392979 | 1107.296
0.6388977 | 1106.28125
0.6386977 | 1105.475
0.6382975 | 1104.778
0.6380973 | 1104.004
0.6378973 | 1102.993
0.6374971 | 1102.138
0.637297 | 1101.462
0.6370969 | 1100.706
0.6368968 | 1099.854
0.6366967 | 1099.026
0.6364966 | 1098.481
0.6362965 | 1097.801
0.6360964 | 1097.112
0.6356962 | 1096.204
0.6354962 | 1095.564
0.635296 | 1095.021
0.635096 | 1094.485
0.6348958 | 1093.624
0.6346958 | 1092.893
0.6344957 | 1092.529
0.6342956 | 1092.099
0.6340955 | 1091.521
0.6338954 | 1090.762
0.6336953 | 1090.344
0.6334952 | 1089.807
0.6334952 | 1089.297
0.6330957 | 1088.489
0.6328949 | 1087.774
0.6326955 | 1087.329
0.6326948 | 1086.919
0.6324947 | 1086.21
0.6320953 | 1085.429
0.6320946 | 1085.01
0.6318945 | 1084.599
0.6316944 | 1084.065
0.6314943 | 1083.405
0.6312942 | 1082.904
0.6312942 | 1082.644
0.6310941 | 1082.224
0.630894 | 1081.578
0.6306939 | 1080.823
0.6304938 | 1080.51
0.6302937 | 1080.037
0.6300936 | 1079.358
0.6298935 | 1078.813
0.6298935 | 1078.377
0.6296935 | 1077.968
0.6294933 | 1077.72
0.6294933 | 1077.293
0.6290938 | 1076.703
0.6290931 | 1076.532
0.6290931 | 1076.366
0.6288931 | 1075.903
0.628693 | 1075.193
0.6284929 | 1074.838
0.6282928 | 1074.503
0.6282928 | 1074.001
0.6280927 | 1073.415
0.6276925 | 1072.703125
0.6276925 | 1072.34
0.6274924 | 1071.943
0.6272923 | 1071.505
0.6270922 | 1070.702
0.6268922 | 1070.434
0.6268922 | 1070.172
0.626692 | 1069.72
0.626492 | 1069.032
0.6260918 | 1068.485
0.6260918 | 1068.157
0.6258916 | 1067.828
0.6256916 | 1067.353
0.6254915 | 1066.613
0.6252914 | 1066.229
0.625092 | 1065.986
0.6250913 | 1065.701
0.6248912 | 1065.071
0.6246911 | 1064.689
0.624491 | 1064.597
0.624491 | 1064.27
0.6242909 | 1063.918
0.6240908 | 1063.327
0.6238907 | 1063.065
0.6236913 | 1062.774
0.6236906 | 1062.517
0.6234905 | 1061.788
0.6230904 | 1061.152
0.6230904 | 1060.934
0.6228903 | 1060.61
0.6226902 | 1060.177
0.6224901 | 1059.699
0.6224901 | 1059.568
0.62229 | 1059.272
0.62229 | 1058.936
0.6218898 | 1058.336
0.6216897 | 1057.829
0.6214896 | 1057.437
0.6214896 | 1057.144
0.6212895 | 1056.638
0.6208893 | 1056.045
0.6208893 | 1055.742
0.6206893 | 1055.444
0.6204891 | 1055.019
0.6202891 | 1054.404
0.6200889 | 1054.127
0.6198889 | 1053.822
0.6198889 | 1053.501
0.6196888 | 1052.939
0.6192886 | 1052.312
0.6192886 | 1052.122
0.6190885 | 1051.806
0.6188884 | 1051.225
0.6184882 | 1050.493
0.6182888 | 1050.109
0.6182881 | 1049.655
0.618088 | 1049.211
0.6176885 | 1048.593
0.6174878 | 1048.117
0.6174878 | 1047.907
0.6172876 | 1047.602
0.6170882 | 1047.124
0.6168874 | 1046.41
0.6166874 | 1046.165
0.6166874 | 1045.861
0.6164873 | 1045.304
0.6160871 | 1044.62
0.615887 | 1044.05
0.6156869 | 1043.613
0.6154875 | 1043.222
0.6152867 | 1042.632
0.6150866 | 1041.82
0.6148865 | 1041.475
0.6148865 | 1041.168
0.6146865 | 1040.687
0.6142863 | 1039.9
0.6140862 | 1039.43
0.6140862 | 1039.078
0.6138861 | 1038.634
0.613686 | 1038.088
0.6132865 | 1037.299
0.6132858 | 1036.861
0.6130857 | 1036.51
0.6128856 | 1036.082
0.6126855 | 1035.331
0.6124854 | 1034.904
0.6124854 | 1034.583
0.6122853 | 1034.01
0.6120852 | 1033.288
0.6118851 | 1032.59
0.6116851 | 1032.345
0.6116851 | 1031.93
0.6114849 | 1031.47
0.6112849 | 1030.669
0.6110848 | 1030.138
0.6108847 | 1029.698
0.6108847 | 1029.215
0.6104845 | 1028.40625
0.6102844 | 1027.672
0.6102844 | 1027.287
0.6100843 | 1026.681
0.6098842 | 1025.943
0.6094847 | 1025.076
0.609484 | 1024.533
0.609284 | 1024.074
0.6090838 | 1023.507
0.6088838 | 1022.623
0.6086836 | 1021.755
0.6084836 | 1021.177
0.6084836 | 1020.508
0.608084 | 1019.603
0.6078832 | 1018.639
0.6078832 | 1018.166
0.6076832 | 1017.557
0.6074831 | 1017
0.607283 | 1016.296
0.607283 | 1015.796
0.6070829 | 1015.46
0.6070829 | 1015.074
0.6068828 | 1014.525
0.6066827 | 1013.818
0.6066827 | 1013.477
0.6064826 | 1013.106
0.6064826 | 1012.607
0.6062825 | 1011.932
0.6060824 | 1011.523
0.6060824 | 1011.124
0.6058823 | 1010.615
0.6058823 | 1009.894
0.6054829 | 1008.987
0.6054821 | 1008.49
0.6052821 | 1007.983
0.605082 | 1007.265
0.6048819 | 1006.305
0.6046818 | 1005.692
0.6046818 | 1005.144
0.6044817 | 1004.427
0.6042816 | 1003.589
0.6040815 | 1002.661
0.6038814 | 1002.065
0.6036813 | 1001.305
0.6034812 | 1000.412
0.6032811 | 999.3727
0.603081 | 998.6152
0.6028816 | 998.1086
0.6028809 | 997.3317
0.6026809 | 996.4855
0.6024807 | 995.6467
0.6022807 | 995.1098
0.6020806 | 994.5524
0.6018812 | 994.008
0.6016804 | 992.9758
0.6016804 | 992.4561
0.6014803 | 991.9954
0.6012809 | 991.482
0.6010808 | 990.7303
0.6010801 | 990.1263
0.60088 | 989.6483
0.60088 | 989.0828
0.6006799 | 988.4532
0.6004798 | 987.6182
0.6002798 | 987.0447
0.6002798 | 986.6504
0.6000796 | 986.1357
0.5998796 | 985.4058
0.5998796 | 984.8352
0.5996794 | 984.528
0.5996794 | 983.9523
0.5994794 | 983.2191
0.5992792 | 982.3759
0.5990792 | 981.8534
0.598879 | 981.1864
0.598879 | 980.5594
0.598679 | 979.6654
0.5982795 | 978.8427
0.5982788 | 978.4069
0.5980794 | 977.9615
0.5980787 | 977.2955
0.5978786 | 976.6188
0.5976785 | 976.2866
0.5976785 | 975.8298
0.5974784 | 975.2754
0.5972783 | 974.5107
0.5972783 | 973.9736
0.5970783 | 973.3665
0.5968781 | 972.7346
0.5966781 | 971.8625
0.5964779 | 970.8962
0.5962785 | 970.3708
0.5962779 | 969.7505
0.5960778 | 968.9397
0.5958777 | 967.9822
0.5956776 | 967.509
0.5954775 | 966.8525
0.5954775 | 966.2732
0.5952774 | 965.5071
0.5950773 | 964.7014
0.5948779 | 964.2039
0.5948772 | 963.671875
0.5946771 | 962.9023
0.594477 | 961.8457
0.5942769 | 961.2258
0.5942769 | 960.678
0.5940768 | 960.0032
0.5938767 | 959.239
0.5936767 | 958.4873
0.5936767 | 957.9939
0.5934766 | 957.4482
0.5932765 | 956.6904
0.5930764 | 955.8164
0.5928763 | 955.3484
0.5928763 | 954.8359375
0.5926762 | 954.1274
0.5924761 | 953.1675
0.592276 | 952.4084
0.5920759 | 951.823
0.5920759 | 951.1965
0.5918758 | 950.5586
0.5916757 | 949.717
0.5914756 | 949.3107
0.5914756 | 948.8177
0.5912756 | 948.0995
0.5910754 | 947.1503
0.5908754 | 946.4391
0.5906752 | 945.9515
0.5904752 | 945.2584
0.590275 | 944.4059
0.590075 | 943.5782
0.5898749 | 942.9484
0.5896748 | 942.3636
0.5894747 | 941.7469
0.5892746 | 940.8309
0.5890745 | 940.2426
0.5888744 | 939.8312
0.5888744 | 939.2037
0.5886743 | 938.4725
0.5884742 | 937.8527
0.5882741 | 937.4398
0.5880741 | 936.8932
0.5878739 | 936.1969
0.5876739 | 935.2819
0.5872743 | 934.5734
0.5872737 | 934.0831
0.5868735 | 933.4669
0.5866734 | 932.5275
0.5864733 | 931.8363
0.5862732 | 931.3827
0.5860731 | 930.8102
0.585873 | 930.1398
0.5854728 | 929.171
0.5852727 | 928.7333
0.5850726 | 928.2494
0.5848725 | 927.7064
0.5846725 | 926.9054
0.5842723 | 926.1691
0.5840722 | 925.7101
0.5838721 | 925.1849
0.583672 | 924.4672
0.5832718 | 923.5863
0.5830717 | 923.1606
0.5828716 | 922.594
0.5824721 | 921.8266
0.5822714 | 921.0058
0.5818712 | 920.3215
0.581671 | 919.7922
0.581471 | 919.2287
0.5810708 | 918.5095
0.5806706 | 917.6047
0.5804705 | 917.1324
0.580071 | 916.6172
0.5798702 | 916.0103
0.5794701 | 915.1939
0.5792699 | 914.7338
0.5790699 | 914.2892
0.5786697 | 913.7153
0.5784695 | 912.9514
0.5780694 | 912.1161
0.5778693 | 911.624
0.5776692 | 911.1393
0.577269 | 910.3874
0.5768688 | 909.4772
0.5766687 | 908.8725
0.5764686 | 908.3801
0.5760691 | 907.8222
0.5758684 | 907.0661
0.5754682 | 906.3007
0.5752681 | 905.819
0.575068 | 905.1528
0.5748679 | 904.478
0.5744677 | 903.6044
0.5742676 | 903.0722
0.5740675 | 902.6308
0.5738674 | 902.0178
0.5734672 | 901.2155
0.5732672 | 900.4379
0.573067 | 899.9533
0.5726676 | 899.2868
0.5724674 | 898.6823
0.5722667 | 897.7512
0.5720666 | 897.1974
0.5718665 | 896.6137
0.5714663 | 895.8017
0.5710661 | 894.7817
0.570866 | 893.9645
0.5706659 | 893.3471
0.5704659 | 892.6589
0.5700657 | 891.7414
0.5696655 | 890.7849
0.5694654 | 890.0644
0.5692653 | 889.4059
0.5690652 | 888.6611
0.5688651 | 887.6722
0.568665 | 887.0282
0.5684649 | 886.4291
0.5682648 | 885.6913
0.5678646 | 884.7396
0.5676645 | 883.8866
0.5674644 | 883.3607
0.5672643 | 882.7719
0.5670643 | 882.0751
0.5668642 | 881.1063
0.5666641 | 880.4579
0.566464 | 879.9808
0.5662646 | 879.5001
0.5660638 | 878.7838
0.5658644 | 878.1608
0.5658637 | 877.9005
0.5656636 | 877.4053
0.5654642 | 876.7334
0.5652634 | 875.8691
0.5650633 | 875.4128
0.5650633 | 874.9092
0.5648632 | 874.345
0.5646632 | 873.4753
0.564263 | 872.603
0.564263 | 872.1567
0.5640628 | 871.6438
0.5638628 | 870.9414
0.5634632 | 869.8789
0.5634626 | 869.3262
0.5632625 | 868.6355
0.5630624 | 867.7332
0.5626622 | 866.8411
0.5624621 | 865.9697
0.562262 | 865.2725
0.5620619 | 864.5352
0.5618619 | 863.6191
0.5614623 | 862.5273
0.5614617 | 861.832
0.5612615 | 861.0898
0.5610615 | 860.3076
0.5608613 | 859.3916
0.5606613 | 858.7859
0.5604612 | 858.2073
0.5602611 | 857.5508
0.560061 | 856.7627
0.5598609 | 855.8018
0.5596608 | 855.2048
0.5594607 | 854.583
0.5592606 | 853.9084
0.5590605 | 852.9568
0.5588604 | 852.2175
0.5586603 | 851.6689
0.5584602 | 851.0864
0.5582602 | 850.2446
0.5580601 | 849.434
0.55786 | 848.9064
0.5576599 | 848.2621
0.5574598 | 847.5392
0.5572597 | 846.6125
0.5570596 | 845.9799
0.5570596 | 845.4557
0.5568595 | 844.757
0.5566594 | 843.9235
0.5562592 | 843.0373
0.5562592 | 842.4252
0.5560591 | 841.7761
0.555859 | 841.1249
0.555659 | 840.2123
0.5554588 | 839.6513
0.5552588 | 839.0969
0.5550586 | 838.4172
0.5548586 | 837.5515
0.5546585 | 836.7023
0.5544584 | 836.1996
0.5544584 | 835.5898
0.5542583 | 834.7739
0.5538581 | 833.872
0.553658 | 833.1342
0.553658 | 832.5034
0.5534579 | 831.8268
0.5532578 | 830.9684
0.5528583 | 830.05
0.5528577 | 829.4597
0.5526575 | 828.7414
0.5524575 | 827.8596
0.5520573 | 826.8859
0.5518579 | 826.2651
0.5518571 | 825.6779
0.5514577 | 824.8862
0.5512569 | 823.9047
0.5510568 | 823.0678
0.5508567 | 822.2866
0.5506566 | 821.6423
0.5504565 | 820.7868
0.5500563 | 819.8703
0.5500563 | 819.3964
0.5498562 | 818.767
0.549456 | 817.9174
0.549256 | 816.831
0.5488558 | 815.9711
0.5486557 | 815.2758
0.5484556 | 814.403
0.5480561 | 813.3683
0.5476559 | 812.3405
0.5474551 | 811.5602
0.547255 | 810.8683
0.5470549 | 810.0182
0.5466548 | 809.0158
0.5464546 | 808.3764
0.5462546 | 807.8303
0.545855 | 807.0856
0.5456543 | 806.3249
0.5454542 | 805.5156
0.5452541 | 804.9892
0.545054 | 804.5268
0.5448539 | 803.8947
0.5444537 | 802.9953
0.5442537 | 802.3185
0.5438541 | 801.8295
0.5436533 | 801.1804
0.5432539 | 800.4216
0.5430531 | 799.7155
0.5428529 | 799.283
0.5424528 | 798.6485
0.5422527 | 798.0233
0.5418525 | 797.1414
0.5414523 | 796.5316
0.5412522 | 795.9734
0.540852 | 795.3194
0.5404518 | 794.3194
0.5400517 | 793.3961
0.5398516 | 792.7664
0.5394514 | 792.0648
0.5390512 | 791.2469
0.538651 | 790.2693
0.5384509 | 789.6727
0.5380507 | 788.9839
0.5378506 | 788.2022
0.537251 | 787.2208
0.5370503 | 786.4217
0.5366501 | 785.8736
0.53645 | 785.1949
0.5360505 | 784.3008
0.5356496 | 783.2515
0.5354495 | 782.6834
0.5352495 | 782.0157
0.5348493 | 781.3192
0.5346491 | 780.5096
0.5342497 | 779.8372
0.5342489 | 779.378
0.5340489 | 778.7867
0.5336487 | 777.9811
0.5334486 | 777.1081
0.5332485 | 776.59
0.5330484 | 776.0375
0.5328483 | 775.3471
0.5324481 | 774.5512
0.532248 | 773.8659
0.5318478 | 773.2614
0.5316478 | 772.7128
0.5314476 | 771.9523
0.5310482 | 771.2106
0.5310475 | 770.7014
0.5308474 | 770.1882
0.5306473 | 769.5248
0.5304472 | 768.5878
0.5302471 | 768.009
0.530047 | 767.4853
0.5298469 | 766.8163
0.5296468 | 765.9658
0.5294467 | 765.0878
0.5292466 | 764.4748
0.5290465 | 763.8
0.5288464 | 763.0624
0.5286464 | 762.2001
0.5284462 | 761.6789
0.5284462 | 761.0983
0.5282462 | 760.4589
0.5280461 | 759.6611
0.527846 | 759.0246
0.5276459 | 758.5031
0.5276459 | 757.8896
0.5274458 | 757.2079
0.5270456 | 756.1879
0.5270456 | 755.5739
0.5268455 | 754.9582
0.5266454 | 754.2541
0.5264453 | 753.2975
0.5262453 | 752.6328
0.5260451 | 752.0453
0.5258451 | 751.3535
0.5256449 | 750.6049
0.5254449 | 749.7631
0.5252455 | 749.2131
0.5250447 | 748.7228
0.5248446 | 748.1105
0.5244451 | 747.1769
0.524245 | 746.4494
0.5242443 | 745.8517
0.5240442 | 745.1738
0.5236447 | 744.2294
0.523644 | 742.9716
0.5230439 | 741.4365
0.5226441 | 740.0419
0.5222434 | 738.413
0.5218436 | 736.7451
0.5212435 | 735.1005
0.5208427 | 733.538
0.520443 | 732.038
0.5200432 | 730.624
0.5198422 | 729.2763
0.5194424 | 728.0029
0.5190427 | 726.788
0.5188418 | 725.6279
0.518442 | 724.5224
0.5182422 | 723.4638
0.517842 | 721.9872
0.5174418 | 720.6083
0.5170416 | 719.3036
0.5166412 | 718.0517
0.5164407 | 716.8466
0.5162405 | 715.6962
0.5158404 | 714.6005
0.5156403 | 713.538
0.5152408 | 712.5302
0.51504 | 711.2626
0.5146398 | 710.0966
0.5144397 | 708.9677
0.5140402 | 707.8954
0.5138394 | 706.872
0.5134392 | 705.666
0.5132392 | 704.5068
0.512839 | 703.4062
0.5126389 | 702.3622
0.5122387 | 701.1943
0.5120386 | 700.0703
0.5116384 | 699.0087
0.5114383 | 698.0087
0.5110381 | 696.8896
0.510838 | 695.7744
0.5104379 | 694.7665
0.5102378 | 693.6835
0.5100377 | 693.2841
0.5100377 | 693.1542
0.5098383 | 693.0297

## C1_b
C1_b | C1_b
Standardweg | Standardkraft
% | N
0 | 4.715198
0 | 4.698347
0 | 4.724065
0 | 4.706892
0 | 4.708704
0 | 4.722687
0 | 4.718098
0 | 4.725568
0 | 4.706586
0 | 4.720159
0 | 4.840597
0 | 5.574728
0 | 6.552267
0.000800223 | 7.681173
0.002802073 | 8.690939
0.004403346 | 9.836447
0.007201736 | 10.35695
0.009606899 | 10.72707
0.01320319 | 11.11184
0.01680712 | 11.51223
0.01960933 | 11.92336
0.02241154 | 12.34231
0.0248167 | 12.7593
0.02742039 | 13.19485
0.02961939 | 13.64211
0.03202456 | 14.10305
0.03422356 | 14.55813
0.03682725 | 15.01223
0.03943094 | 15.45363
0.04243166 | 15.89309
0.04563091 | 16.33156
0.0488378 | 16.7886
0.05283877 | 17.24563
0.0564427 | 17.70363
0.06004663 | 18.14895
0.06264268 | 18.58547
0.06504784 | 19.03371
0.06724685 | 19.48
0.06945349 | 19.92336
0.07185102 | 20.40285
0.07425619 | 20.89113
0.07665371 | 21.37063
0.07905888 | 21.86672
0.08166256 | 22.38625
0.08446477 | 22.87746
0.08786254 | 23.37844
0.09126795 | 23.88039
0.09487188 | 24.37453
0.09847581 | 24.87356
0.101278 | 25.38332
0.1038817 | 25.88723
0.1060807 | 26.38918
0.1084859 | 26.90676
0.1116851 | 27.64895
0.1138841 | 28.15481
0.1168925 | 28.92824
0.1190915 | 29.44973
0.121489 | 29.97512
0.1236957 | 30.50832
0.1264979 | 31.04543
0.1294986 | 31.58059
0.132904 | 32.12746
0.1367065 | 32.6841
0.1397072 | 33.23684
0.1421124 | 33.79934
0.1443114 | 34.36965
0.1467089 | 34.93605
0.148717 | 35.50246
0.1515192 | 36.36965
0.1543176 | 37.20754
0.1571236 | 38.08449
0.1593188 | 38.67434
0.1615255 | 39.26027
0.163923 | 39.86184
0.1663282 | 40.45949
0.1693289 | 41.03762
0.1723296 | 41.61184
0.175338 | 42.20559
0.1781402 | 42.80715
0.1805377 | 43.41457
0.1827444 | 44.03566
0.1857413 | 45.00246
0.1885473 | 45.95559
0.191151 | 46.92238
0.1937509 | 47.91457
0.1967516 | 48.91262
0.1993553 | 49.9009
0.202356 | 50.89699
0.2055552 | 51.86965
0.2083575 | 52.52785
0.2115643 | 53.19191
0.2145651 | 53.84816
0.2169702 | 54.50637
0.2191692 | 55.17238
0.2211735 | 55.82668
0.2239758 | 56.82277
0.2261786 | 57.83059
0.2283776 | 58.8716
0.2307827 | 59.93605
0.2331841 | 61.01809
0.2353831 | 62.11574
0.2377883 | 63.2173
0.2401896 | 64.3345
0.242988 | 65.43215
0.2457902 | 66.522
0.2487909 | 67.60403
0.2511961 | 68.3345
0.2537998 | 69.08645
0.2561973 | 69.82473
0.259198 | 70.93996
0.261607 | 72.02785
0.2640084 | 73.11575
0.2662074 | 74.24075
0.2682117 | 75.37356
0.2700136 | 76.54934
0.2722127 | 77.70754
0.2744155 | 78.87942
0.276416 | 80.03176
0.2784203 | 81.20754
0.2806193 | 82.41653
0.283223 | 83.62942
0.2860252 | 84.85598
0.2888236 | 86.0845
0.2910302 | 86.89309
0.2936263 | 87.72707
0.2956306 | 88.5259
0.2978334 | 89.32668
0.3002347 | 90.51809
0.3024376 | 91.72903
0.304438 | 92.98684
0.3064423 | 94.27395
0.3084428 | 95.57473
0.3106457 | 96.85989
0.3126461 | 98.17825
0.3146466 | 99.47121
0.3166471 | 100.7798
0.3184491 | 102.1099
0.3206519 | 103.3892
0.3226524 | 104.7036
0.3246567 | 105.9849
0.327058 | 107.2759
0.3300549 | 108.5552
0.3330633 | 109.8579
0.336064 | 111.1782
0.3386677 | 112.5493
0.3408667 | 113.9107
0.3432681 | 115.2876
0.3454709 | 116.6724
0.3474752 | 118.0493
0.3488763 | 119.4126
0.3506764 | 120.7739
0.352276 | 122.1372
0.3538775 | 123.5142
0.3554791 | 124.9009
0.3570806 | 126.2759
0.3584827 | 127.6392
0.3602829 | 129.0035
0.3622834 | 130.3571
0.3638849 | 131.7145
0.3660877 | 133.066
0.3680882 | 134.4899
0.3704934 | 135.9098
0.3726924 | 136.8629
0.3754946 | 138.3102
0.3780983 | 139.7477
0.3800988 | 141.2028
0.3820993 | 142.6715
0.3837008 | 144.1207
0.3853023 | 145.5426
0.3867053 | 146.9586
0.3885073 | 148.359
0.3901088 | 149.7692
0.3915099 | 151.1676
0.392911 | 152.6071
0.3943121 | 154.068
0.3959118 | 155.5485
0.396912 | 156.5602
0.398315 | 158.0563
0.3999166 | 159.5524
0.4009168 | 160.5719
0.4027188 | 162.0524
0.4045169 | 163.5465
0.4065212 | 165.0211
0.4085217 | 166.4899
0.4107245 | 167.9625
0.4129235 | 168.9371
0.4155272 | 170.3571
0.41773 | 171.7594
0.4197305 | 173.191
0.4215325 | 174.6735
0.4225346 | 175.6852
0.4235349 | 176.7203
0.4247336 | 177.736
0.4255354 | 178.7633
0.4263371 | 179.7789
0.4273373 | 180.7867
0.428538 | 182.2965
0.4295402 | 183.3043
0.43034 | 184.3043
0.4313402 | 185.3082
0.4319415 | 186.316
0.4335411 | 187.8024
0.4349441 | 189.3121
0.4363443 | 190.8063
0.4377454 | 192.2731
0.4389461 | 193.7301
0.4403472 | 195.1676
0.4417483 | 196.6656
0.4427485 | 197.6656
0.4437488 | 198.6813
0.4449513 | 199.7125
0.4459516 | 200.7399
0.4473527 | 201.7711
0.4487538 | 202.8102
0.4499526 | 203.8531
0.451556 | 204.8844
0.4537588 | 206.3805
0.4557593 | 207.8492
0.4571604 | 208.8571
0.4589624 | 210.3629
0.4601631 | 211.3746
0.4611652 | 212.4137
0.462364 | 213.4254
0.463767 | 214.9215
0.4647672 | 215.9293
0.4659679 | 217.4078
0.4671686 | 218.8903
0.4679703 | 219.9293
0.4687701 | 220.9918
0.4695718 | 222.0543
0.4703716 | 223.1207
0.4711715 | 224.2145
0.4719732 | 225.2614
0.4729734 | 226.316
0.4737751 | 227.3668
0.474574 | 228.4332
0.4753757 | 229.4567
0.4761755 | 230.4996
0.4769773 | 231.5114
0.4777771 | 232.5387
0.4785788 | 233.5426
0.479579 | 234.5778
0.4805793 | 235.5895
0.481381 | 236.6129
0.4823793 | 237.6168
0.4837804 | 239.111
0.4851815 | 240.6051
0.4865845 | 242.1012
0.4877833 | 243.1246
0.4887855 | 244.1715
0.489988 | 245.2301
0.4913891 | 246.316
0.4927903 | 247.402
0.4941914 | 248.484
0.4955925 | 249.5426
0.4967912 | 250.609
0.4977934 | 251.652
0.4989921 | 252.7145
0.4999943 | 253.7926
0.5009965 | 254.859
0.5017963 | 255.9176
0.5027965 | 256.9723
0.5035982 | 257.9996
0.5043981 | 259.0231
0.5053983 | 260.0387
0.5060005 | 261.0582
0.5069998 | 262.5602
0.508002 | 264.0524
0.5086023 | 265.0602
0.5092027 | 266.0641
0.509803 | 267.0875
0.5106028 | 268.1227
0.5112031 | 269.1735
0.5118044 | 270.2438
0.5126043 | 271.3024
0.5132046 | 272.3883
0.5138068 | 273.4664
0.5146066 | 274.525
0.5152079 | 275.5875
0.5158083 | 276.6656
0.5166081 | 277.7242
0.5172094 | 278.7555
0.5178088 | 279.7906
0.5184101 | 280.8258
0.5192099 | 281.8375
0.5200116 | 282.8414
0.520611 | 283.8571
0.5212113 | 284.8766
0.522013 | 285.8766
0.5226134 | 286.8844
0.5234132 | 287.9117
0.5242149 | 288.9625
0.5250147 | 290.0133
0.5258164 | 291.0719
0.5268148 | 292.1656
0.5276165 | 293.2477
0.5288172 | 294.318
0.5298174 | 295.3649
0.5308176 | 296.4313
0.5316194 | 297.4625
0.5328219 | 298.4821
0.5338203 | 299.5133
0.5348224 | 300.5602
0.5358227 | 301.5836
0.5366244 | 302.6149
0.5376246 | 303.6656
0.5384264 | 304.7047
0.5394266 | 305.7281
0.5404268 | 306.7438
0.5410281 | 307.7555
0.5422288 | 309.234
0.5430296 | 310.734
0.5438294 | 311.7418
0.5444297 | 312.7692
0.5450301 | 313.8199
0.5456314 | 314.8668
0.5462307 | 315.9059
0.546833 | 316.9528
0.5476328 | 317.9879
0.5482341 | 319.027
0.5488344 | 320.0543
0.5494338 | 321.109
0.5498347 | 322.1637
0.550436 | 323.2028
0.5510363 | 324.234
0.5516366 | 325.2692
0.552236 | 326.3004
0.5526369 | 327.3356
0.5532382 | 328.3512
0.5538385 | 329.3824
0.5544388 | 330.3981
0.5552396 | 331.859
0.5560404 | 333.3121
0.5570397 | 334.7711
0.5580409 | 336.2555
0.5584417 | 337.2672
0.5592415 | 338.3102
0.5598419 | 339.3649
0.5604422 | 340.4039
0.5610435 | 341.4313
0.5616448 | 342.4781
0.5624446 | 343.5133
0.5630459 | 344.5211
0.5638457 | 345.5406
0.564447 | 346.5836
0.5652468 | 347.5914
0.5660466 | 348.6031
0.5668483 | 349.6188
0.5678486 | 350.6422
0.5684499 | 351.6539
0.5694482 | 352.6559
0.5710497 | 354.1344
0.5720519 | 355.1344
0.5732526 | 356.5778
0.5748541 | 358.0719
0.5756558 | 359.0953
0.5766561 | 360.1305
0.5774559 | 361.1891
0.5782576 | 362.2399
0.5790574 | 363.275
0.5798591 | 364.3219
0.5804595 | 365.3649
0.5812593 | 366.3883
0.5818606 | 367.4156
0.5826604 | 368.4547
0.5830612 | 369.4664
0.5838611 | 370.4821
0.5842619 | 371.5055
0.5850617 | 372.5172
0.5856621 | 373.5211
0.5866633 | 375.0114
0.5872646 | 376.4547
0.5880653 | 377.9156
0.5888661 | 379.3492
0.5896669 | 380.816
0.5900666 | 381.8285
0.590667 | 382.8558
0.5910678 | 383.9183
0.5916682 | 384.9964
0.5922676 | 386.0589
0.5926694 | 387.098
0.5932697 | 388.1371
0.59387 | 389.1722
0.59427 | 390.2035
0.5948703 | 391.2503
0.5954716 | 392.2777
0.5960719 | 393.3011
0.5964718 | 394.307
0.5972726 | 395.7503
0.5982738 | 397.1859
0.5990726 | 398.639
0.6002752 | 400.0843
0.601076 | 401.5667
0.6020753 | 403.0355
0.6026766 | 404.0394
0.6034764 | 405.0628
0.6042781 | 406.1058
0.6048775 | 407.141
0.6056792 | 408.1644
0.6062796 | 409.1878
0.6070794 | 410.2074
0.6080815 | 411.2152
0.6092812 | 412.7171
0.6104819 | 414.2015
0.611883 | 415.6898
0.6126847 | 416.6937
0.6136831 | 417.6976
0.6148856 | 419.1722
0.6162868 | 420.6039
0.6174874 | 421.9964
0.6186881 | 423.4085
0.6196893 | 424.889
0.620491 | 425.8968
0.6210904 | 426.9281
0.6220926 | 427.9593
0.6228924 | 428.9632
0.6234937 | 429.9749
0.624094 | 430.9789
0.6246943 | 431.9808
0.6256955 | 433.4808
0.6262959 | 434.4964
0.6268962 | 435.4964
0.6274965 | 436.9691
0.6282973 | 438.4535
0.6290981 | 439.9105
0.6298988 | 441.3343
0.6304992 | 442.7386
0.6312999 | 444.1097
0.6319003 | 445.5101
0.632701 | 446.9574
0.6339017 | 448.4437
0.6345011 | 449.4632
0.634902 | 450.4828
0.6355032 | 451.5062
0.6361036 | 452.5179
0.6367039 | 453.5257
0.6375047 | 455.0218
0.638504 | 456.5003
0.6391053 | 457.9652
0.6401055 | 459.432
0.6409072 | 460.8988
0.6419065 | 462.3226
0.6429077 | 463.7386
0.6443088 | 465.1078
0.6457099 | 466.4652
0.6467111 | 467.8831
0.6481103 | 469.3265
0.6497119 | 470.8109
0.6509154 | 472.2914
0.6523165 | 473.764
0.6531163 | 474.7679
0.6545174 | 476.2562
0.6561189 | 477.7425
0.65752 | 479.2269
0.6585212 | 480.7054
0.6597219 | 482.182
0.6609226 | 483.6507
0.6619238 | 485.0492
0.662925 | 486.4496
0.6637238 | 487.8246
0.664725 | 489.2093
0.6657272 | 490.6683
0.6667265 | 492.1527
0.6675272 | 493.6371
0.6679281 | 494.6371
0.6687289 | 496.1175
0.6695296 | 497.6136
0.6703295 | 499.0843
0.6709307 | 500.5433
0.6717315 | 501.9749
0.6725323 | 503.3773
0.673333 | 504.7562
0.6739334 | 506.141
0.6747341 | 507.4769
0.6755349 | 508.8031
0.6763338 | 510.182
0.6771345 | 511.596
0.6779353 | 513.0511
0.6787361 | 514.514
0.6795378 | 515.9711
0.680538 | 517.4203
0.6815383 | 518.848
0.68234 | 520.2875
0.6833393 | 521.7172
0.6843414 | 523.1312
0.6853426 | 524.5258
0.6863419 | 525.9164
0.6873441 | 527.2992
0.6885448 | 528.639
0.6897454 | 529.975
0.6907457 | 531.3226
0.6923472 | 532.6976
0.6937483 | 534.1371
0.6951494 | 535.5219
0.6965505 | 536.9476
0.6977512 | 538.389
0.6989519 | 539.8285
0.699954 | 541.2445
0.7009533 | 542.6801
0.7019545 | 544.0844
0.7027562 | 545.5199
0.7037565 | 546.9144
0.7047567 | 548.2465
0.7055584 | 549.5492
0.7063592 | 550.8578
0.70716 | 552.2406
0.7077603 | 553.6527
0.7085611 | 555.0804
0.7091614 | 556.4965
0.7097617 | 557.8851
0.7103621 | 559.2855
0.7109631 | 560.6508
0.7115636 | 562.0414
0.7123624 | 563.4086
0.7131632 | 564.7699
0.7137645 | 566.0883
0.7143658 | 567.4242
0.7151656 | 568.7191
0.7157669 | 569.9867
0.7163672 | 571.2679
0.7169676 | 572.5629
0.7175679 | 573.9418
0.7181682 | 575.3383
0.718969 | 576.7191
0.7195693 | 578.0902
0.7201697 | 579.4203
0.72077 | 580.7484
0.7215708 | 582.0883
0.7223706 | 583.4105
0.7229719 | 584.7211
0.7237717 | 586.0355
0.724373 | 587.3207
0.7251738 | 588.5883
0.7259745 | 589.8051
0.7267753 | 590.9926
0.7273756 | 592.2211
0.7283768 | 593.4828
0.7291757 | 594.7875
0.7301769 | 596.1312
0.7309786 | 597.4789
0.7319779 | 598.8148
0.73298 | 600.1488
0.7339812 | 601.4359
0.7349815 | 602.7465
0.7359817 | 604.0179
0.7367834 | 605.3207
0.7377827 | 606.5902
0.7385835 | 607.8168
0.7391848 | 609.0121
0.7399856 | 610.2289
0.7407863 | 611.5121
0.7415871 | 612.8636
0.7421874 | 614.266
0.7429882 | 615.639
0.7435885 | 616.9926
0.744189 | 618.3113
0.7449898 | 619.6238
0.7455901 | 620.9167
0.7463909 | 622.2253
0.7469915 | 623.5593
0.7473915 | 624.8992
0.7479919 | 626.2175
0.7483921 | 627.5144
0.7489924 | 628.7722
0.7493928 | 630.0417
0.7499932 | 631.3367
0.7505945 | 632.6707
0.7511948 | 634.0417
0.7515948 | 635.4109
0.7519956 | 636.7507
0.7525959 | 638.073
0.7531962 | 639.405
0.7537966 | 640.7429
0.7543969 | 642.1003
0.7549973 | 643.4226
0.7553983 | 644.7312
0.7559986 | 645.9792
0.756599 | 647.196
0.7569991 | 648.3953
0.7575995 | 649.6531
0.7581991 | 650.948
0.7586001 | 652.2644
0.7592004 | 653.6003
0.7600012 | 654.9851
0.7606016 | 656.3679
0.7612028 | 657.7136
0.7618032 | 659.0398
0.7626039 | 660.3191
0.7632043 | 661.6042
0.7638046 | 662.8914
0.764405 | 664.1746
0.7652057 | 665.4363
0.7658061 | 666.6609
0.7666068 | 667.8875
0.7672072 | 669.1375
0.7682084 | 670.4714
0.7690072 | 671.8542
0.7700084 | 673.2039
0.7708101 | 674.5593
0.7718104 | 675.8308
0.7726102 | 677.0925
0.7734119 | 678.3464
0.7744131 | 679.614
0.7750134 | 680.9285
0.7760127 | 682.2136
0.7768135 | 683.4519
0.7776152 | 684.6492
0.7782156 | 685.8113
0.7790163 | 687.0046
0.7796167 | 688.2058
0.7804174 | 689.4539
0.7810178 | 690.741
0.7818176 | 692.03
0.7826183 | 693.3054
0.7832196 | 694.5886
0.7838194 | 695.8601
0.7844207 | 697.1335
0.7848209 | 698.3894
0.7854212 | 699.6394
0.7858224 | 700.8816
0.7864227 | 702.0828
0.7868232 | 703.2351
0.7874235 | 704.3601
0.7878233 | 705.5144
0.7882236 | 706.7214
0.7888239 | 707.9539
0.7892244 | 709.2332
0.7898247 | 710.5046
0.7902255 | 711.7781
0.7908258 | 713.0378
0.7914261 | 714.3015
0.7920265 | 715.5378
0.7924272 | 716.7429
0.7930275 | 717.9675
0.7936279 | 719.157
0.7938287 | 720.3269
0.7944291 | 721.4304
0.7948291 | 722.5125
0.7952298 | 723.6375
0.7958302 | 724.821
0.7962302 | 726.0398
0.7968305 | 727.2839
0.797231 | 728.5144
0.7978313 | 729.7234
0.7982318 | 730.9207
0.7988321 | 732.116
0.7992326 | 733.3015
0.7998329 | 734.4792
0.8002331 | 735.6667
0.8010338 | 736.825
0.8016342 | 737.9753
0.8022345 | 739.073
0.8026353 | 740.1355
0.8032356 | 741.196
0.8038359 | 742.2976
0.804237 | 743.448
0.8048373 | 744.6804
0.8056381 | 745.905
0.8064379 | 747.1414
0.8070392 | 748.2976
0.8076395 | 749.4089
0.8082398 | 750.5593
0.8090406 | 751.6863
0.8098414 | 752.8328
0.8106402 | 753.9578
0.8116414 | 755.0085
0.8122427 | 756.0378
0.8130435 | 757.3699
0.8136438 | 758.4519
0.814645 | 759.5769
0.8154458 | 760.741
0.8162447 | 761.9089
0.8170464 | 763.0476
0.8176467 | 764.2097
0.8182481 | 765.323
0.8190479 | 766.4207
0.8196492 | 767.5183
0.8202495 | 768.6218
0.8208498 | 769.7957
0.8214502 | 770.9519
0.8220505 | 772.0769
0.8226509 | 773.1433
0.8230515 | 774.196
0.8234522 | 775.2996
0.8240525 | 776.5378
0.8246528 | 777.7742
0.8252532 | 779.0125
0.8256535 | 780.2273
0.8260536 | 781.4402
0.8266539 | 782.6707
0.8270544 | 783.8855
0.8274553 | 785.0945
0.8280557 | 786.2917
0.8284558 | 787.4656
0.8288558 | 788.614
0.8292568 | 789.698
0.8298571 | 790.7859
0.8302572 | 791.8953
0.8306574 | 793.0378
0.8310575 | 794.2449
0.8314579 | 795.4714
0.8320582 | 796.7195
0.8324589 | 797.9421
0.8328596 | 799.1472
0.83346 | 800.3035
0.8338604 | 801.4656
0.8344607 | 802.6082
0.8348605 | 803.739
0.8354609 | 804.907
0.8358616 | 806.032
0.8362623 | 807.1375
0.8368627 | 808.1902
0.8372627 | 809.2878
0.837863 | 810.4089
0.8382639 | 811.575
0.8388642 | 812.7566
0.8394646 | 813.9207
0.8400649 | 815.0769
0.8404652 | 816.2312
0.8410656 | 817.4246
0.8416659 | 818.6042
0.8422671 | 819.7890625
0.8428674 | 820.959
0.8434677 | 822.1289
0.8442685 | 823.234375
0.8448689 | 824.3008
0.8454692 | 825.3242
0.8460695 | 826.3926
0.8466699 | 827.5293
0.8474706 | 828.7265625
0.8484718 | 829.9473
0.8492726 | 831.168
0.8500715 | 832.3203125
0.8508722 | 833.515625
0.851673 | 834.6484375
0.8524747 | 835.8046875
0.8532755 | 836.9238
0.8540762 | 838.0137
0.854877 | 839.0762
0.8556759 | 840.125
0.8564766 | 841.1816
0.8572784 | 842.248
0.8578787 | 843.3301
0.8586795 | 844.4629
0.8594802 | 845.5977
0.8600806 | 846.7715
0.8606809 | 847.8887
0.8612812 | 849.0254
0.8618825 | 850.1309
0.8624829 | 851.2363
0.8630832 | 852.3555
0.8636835 | 853.4375
0.8640843 | 854.5527
0.8646847 | 855.59375
0.8650851 | 856.6836
0.8656855 | 857.703125
0.8660852 | 858.7246
0.8666856 | 859.7402
0.867086 | 860.8164
0.8674871 | 861.9102
0.8680874 | 863.015625
0.8684874 | 864.1055
0.8688874 | 865.1914
0.8696882 | 866.3242
0.870489 | 867.459
0.8708891 | 868.5879
0.8712896 | 869.6934
0.87189 | 870.7539
0.8724903 | 871.791
0.8726905 | 872.8164
0.8732915 | 874.1113
0.8736916 | 875.1289
0.8740923 | 876.2148
0.8744926 | 877.3671875
0.8748929 | 878.5352
0.8754932 | 879.6543
0.8758937 | 880.796875
0.876294 | 881.9395
0.8766943 | 883.0645
0.8772947 | 884.1621
0.8776948 | 885.2051
0.8782951 | 886.2695
0.8784958 | 887.2852
0.8790961 | 888.3203125
0.8796966 | 889.6523
0.8800963 | 890.6640625
0.8804967 | 891.671875
0.8808977 | 892.75
0.881498 | 893.8418
0.8818985 | 894.9395
0.8824988 | 896.0176
0.8828993 | 897.109375
0.8836981 | 898.2129
0.8843004 | 899.3086
0.8847003 | 900.3613
0.8853006 | 901.40625
0.8859009 | 902.46875
0.8865013 | 903.4785
0.8871026 | 904.4824
0.8879024 | 905.703125
0.8887031 | 906.9746
0.8895039 | 908.3223
0.8903047 | 909.3887
0.890905 | 910.4746
0.8917058 | 911.5390625
0.8923061 | 912.6113
0.8929065 | 913.6602
0.8937072 | 914.7305
0.894507 | 915.8027
0.8951083 | 916.8125
0.8959091 | 917.8477
0.8967094 | 919.1328125
0.8975102 | 920.375
0.8983108 | 921.6074
0.8989111 | 922.625
0.8995124 | 923.7441
0.9003122 | 924.8965
0.9007127 | 925.9902
0.901313 | 927.0645
0.9017142 | 928.1055
0.9023145 | 929.15625
0.9027142 | 930.1621
0.9031153 | 931.1895
0.9037156 | 932.2246
0.9041156 | 933.2559
0.904516 | 934.2715
0.9051167 | 935.546875
0.9055165 | 936.7949
0.9059175 | 938.0879
0.9063178 | 939.140625
0.9069182 | 940.207
0.9073182 | 941.2539
0.9077185 | 942.28125
0.9081188 | 943.2949
0.9085189 | 944.3203125
0.9089192 | 945.3457
0.9093198 | 946.3535
0.9097201 | 947.3691
0.9101208 | 948.6640625
0.9105211 | 949.916
0.9111209 | 951.078125
0.9115212 | 952.2754
0.912122 | 953.5508
0.9125223 | 954.582
0.9129227 | 955.6074
0.9131232 | 956.6387
0.9135235 | 957.6465
0.9139238 | 958.671875
0.9145236 | 959.9785
0.9151243 | 961.2754
0.9155244 | 962.5801
0.9161249 | 963.8242
0.9165259 | 965.002
0.9171257 | 966.2148
0.9177264 | 967.53125
0.9181265 | 968.5508
0.9185268 | 969.5957
0.9189278 | 970.6191
0.9193281 | 971.6309
0.9199286 | 972.9121
0.9205284 | 974.2012
0.9211288 | 975.4668
0.9217296 | 976.7559
0.9223298 | 977.9785
0.9229303 | 979.084
0.9235307 | 980.2207
0.9241315 | 981.4434
0.9249322 | 982.7598
0.9255329 | 984.0742
0.9263336 | 985.3848
0.9269334 | 986.709
0.9277342 | 988
0.928535 | 989.2676
0.9295362 | 990.4941
0.930336 | 991.6543
0.9311361 | 992.7417
0.9317373 | 993.8374
0.932538 | 994.9956
0.9333388 | 996.2515
0.93434 | 997.5327
0.9351398 | 998.8081
0.936141 | 1000.06
0.9369418 | 1001.253
0.9377425 | 1002.437
0.9385433 | 1003.623
0.9393431 | 1004.826
0.939944 | 1005.935
0.9405445 | 1006.974
0.9411447 | 1008.085
0.9417458 | 1009.343
0.9425457 | 1010.595
0.9431463 | 1011.792
0.943747 | 1012.97
0.9443475 | 1014.148
0.9447482 | 1015.322
0.945348 | 1016.457
0.9459488 | 1017.613
0.9463495 | 1018.714
0.9469493 | 1019.958
0.9473496 | 1021.008
0.9477506 | 1022.17
0.9483504 | 1023.393
0.9489511 | 1024.59
0.9493519 | 1025.752
0.949952 | 1026.963
0.9503527 | 1028.09
0.950753 | 1029.209
0.9511533 | 1030.221
0.9517533 | 1031.24
0.9521541 | 1032.469
0.9525544 | 1033.547
0.9531542 | 1034.747
0.9535552 | 1035.954
0.954155 | 1037.147
0.954556 | 1038.321
0.9551558 | 1039.446
0.9555568 | 1040.602
0.9561566 | 1041.842
0.9565576 | 1043.042
0.9571574 | 1044.135
0.9575584 | 1045.208
0.9581585 | 1046.329
0.9585591 | 1047.54
0.9591597 | 1048.805
0.9597595 | 1050.045
0.9603602 | 1051.295
0.9609609 | 1052.532
0.9613614 | 1053.698
0.9619612 | 1054.87
0.9625617 | 1056.002
0.9631624 | 1057.083
0.9637632 | 1058.165
0.9643636 | 1059.329
0.9651644 | 1060.538
0.9657647 | 1061.813
0.9665655 | 1063.053
0.9671656 | 1064.295
0.9679664 | 1065.479
0.9687659 | 1066.643
0.9693671 | 1067.792
0.9701678 | 1068.889
0.9709686 | 1070.01
0.971569 | 1071.073
0.9723698 | 1072.155
0.9731706 | 1073.293
0.9739713 | 1074.491
0.9747712 | 1075.709
0.9755719 | 1076.883
0.9763727 | 1078.067
0.9771735 | 1079.256
0.9779742 | 1080.389
0.978775 | 1081.489
0.9793753 | 1082.553
0.9799761 | 1083.562
0.9805766 | 1084.611
0.9811771 | 1085.777
0.9819769 | 1086.97
0.9825778 | 1088.169
0.9831783 | 1089.361
0.9837787 | 1090.533
0.9841795 | 1091.648
0.9847793 | 1092.767
0.9851802 | 1093.828
0.98578 | 1094.868
0.9863808 | 1096.093
0.9867809 | 1097.109
0.9871811 | 1098.255
0.9877819 | 1099.488
0.988182 | 1100.66
0.988583 | 1101.822
0.989183 | 1102.974
0.9895837 | 1104.091
0.9901838 | 1105.181
0.9905839 | 1106.217
0.9909842 | 1107.236
0.9913852 | 1108.454
0.9917855 | 1109.479
0.9923855 | 1110.571
0.9927856 | 1111.717
0.9931866 | 1112.825
0.9935869 | 1113.942
0.994187 | 1115.1
0.994587 | 1116.249
0.994988 | 1117.286
0.9953883 | 1118.307
0.9959888 | 1119.539
0.9965886 | 1120.741
0.9969896 | 1121.779
0.9975897 | 1122.955
0.9979904 | 1124.138
0.9985905 | 1125.232
0.9989905 | 1126.3
0.9993915 | 1127.347
0.9999916 | 1128.367
1.000392 | 1129.385
1.000992 | 1130.611
1.001593 | 1131.78
1.002393 | 1133.022
1.002994 | 1134.12
1.003595 | 1135.215
1.004195 | 1136.268
1.004595 | 1137.305
1.005196 | 1138.389
1.005996 | 1139.463
1.006397 | 1140.5
1.007197 | 1141.51
1.007998 | 1142.679
1.008798 | 1143.793
1.009599 | 1145.006
1.0102 | 1146.073
1.011001 | 1147.164
1.011601 | 1148.241
1.012401 | 1149.301
1.013202 | 1150.371
1.013803 | 1151.393
1.014803 | 1152.583
1.015604 | 1153.694
1.016405 | 1154.784
1.017205 | 1156.03
1.018006 | 1157.133
1.018606 | 1158.217
1.019207 | 1159.252
1.020207 | 1160.487
1.021009 | 1161.717
1.021809 | 1162.921
1.02241 | 1164.081
1.02321 | 1165.196
1.02401 | 1166.35
1.024611 | 1167.372
1.025212 | 1168.419
1.025412 | 1169.433
1.026012 | 1170.476
1.026413 | 1171.507
1.026813 | 1172.557
1.027214 | 1173.562
1.027814 | 1174.749
1.028214 | 1175.845
1.028814 | 1176.853
1.029215 | 1178.013
1.029615 | 1179.068
1.030016 | 1180.148
1.030416 | 1181.172
1.030816 | 1182.192
1.031416 | 1183.376
1.031817 | 1184.551
1.032417 | 1185.662
1.032818 | 1186.735
1.033218 | 1187.846
1.033818 | 1189.079
1.034219 | 1190.136
1.034819 | 1191.395
1.03542 | 1192.561
1.03582 | 1193.688
1.03642 | 1194.828
1.036821 | 1195.951
1.037422 | 1197.135
1.038021 | 1198.161
1.038422 | 1199.328
1.039023 | 1200.549
1.039823 | 1201.722
1.040224 | 1202.944
1.041024 | 1204.187
1.041425 | 1205.302
1.042225 | 1206.472
1.042825 | 1207.625
1.043426 | 1208.673
1.044026 | 1209.87
1.044627 | 1210.875
1.045228 | 1212.02
1.046028 | 1213.123
1.046628 | 1214.288
1.047429 | 1215.399
1.04823 | 1216.57
1.049231 | 1217.757
1.050031 | 1218.902
1.050831 | 1220.064
1.051633 | 1221.188
1.052433 | 1222.31
1.053233 | 1223.388
1.054034 | 1224.441
1.055035 | 1225.562
1.055836 | 1226.578
1.056837 | 1227.785
1.057637 | 1228.872
1.058237 | 1229.98
1.059038 | 1231.081
1.059839 | 1232.137
1.06064 | 1233.161
1.06144 | 1234.341
1.062041 | 1235.458
1.062841 | 1236.521
1.063242 | 1237.61
1.063843 | 1238.761
1.064443 | 1239.828
1.065043 | 1241.013
1.065643 | 1242.113
1.066044 | 1243.165
1.066644 | 1244.211
1.067045 | 1245.297
1.067645 | 1246.343
1.068046 | 1247.384
1.068446 | 1248.446
1.069046 | 1249.496
1.069647 | 1250.706
1.070247 | 1251.815
1.070648 | 1252.907
1.071248 | 1253.967
1.071649 | 1254.996
1.072049 | 1256.026
1.07265 | 1257.164
1.073249 | 1258.327
1.07365 | 1259.453
1.074251 | 1260.498
1.074851 | 1261.651
1.075451 | 1262.74
1.076052 | 1263.868
1.076453 | 1264.997
1.077053 | 1266.027
1.077653 | 1267.071
1.078253 | 1268.227
1.078854 | 1269.351
1.079454 | 1270.458
1.079855 | 1271.47
1.080655 | 1272.664
1.081256 | 1273.758
1.082056 | 1274.894
1.082657 | 1275.937
1.083457 | 1277.01
1.084059 | 1278.077
1.084858 | 1279.227
1.085659 | 1280.331
1.08626 | 1281.382
1.087061 | 1282.449
1.087862 | 1283.487
1.088862 | 1284.557
1.089862 | 1285.665
1.090864 | 1286.816
1.091664 | 1287.835
1.092665 | 1288.962
1.093466 | 1290.003
1.094466 | 1291.017
1.095868 | 1292.077
1.097068 | 1293.153
1.097669 | 1294.229
1.09867 | 1295.292
1.09947 | 1296.366
1.100271 | 1297.39
1.101072 | 1298.394
1.101872 | 1299.523
1.102473 | 1300.65
1.103273 | 1301.729
1.103874 | 1302.776
1.104475 | 1303.801
1.105275 | 1304.859375
1.105876 | 1305.943
1.106476 | 1306.956
1.107077 | 1307.979
1.107677 | 1309.011
1.108277 | 1310.073
1.108878 | 1311.015625
1.109678 | 1312.09
1.110079 | 1313.116
1.110879 | 1314.123
1.11148 | 1315.079
1.112081 | 1316.053
1.112881 | 1317.065
1.113681 | 1318.144
1.114482 | 1319.208
1.115283 | 1319.838
1.116083 | 1320.355
1.116684 | 1321.279
1.117484 | 1322.069
1.118086 | 1322.612
1.118686 | 1322.958
1.119286 | 1323.523
1.120087 | 1324.104
1.120688 | 1324.517
1.121487 | 1324.786
1.122088 | 1325.027
1.122689 | 1325.521
1.12349 | 1325.953
1.12429 | 1326.085
1.124891 | 1325.916
1.125692 | 1326.133
1.126491 | 1326.357
1.127293 | 1326.525
1.128093 | 1326.41
1.128894 | 1326.26
1.129895 | 1326.265
1.130895 | 1326.208
1.131696 | 1325.974
1.132297 | 1325.45
1.132897 | 1325.217
1.133698 | 1324.811
1.134098 | 1323.934
1.134298 | 1322.858
1.134499 | 1321.72
1.134499 | 1320.602
1.134699 | 1319.594
1.134699 | 1318.55
1.134899 | 1317.503
1.134899 | 1316.393
1.134899 | 1315.267
1.134899 | 1314.242
1.134899 | 1313.232
1.134899 | 1312.085
1.134899 | 1310.931
1.134899 | 1309.808
1.134899 | 1308.564
1.134899 | 1307.32
1.134699 | 1306.08
1.134699 | 1304.84
1.134699 | 1303.595
1.134499 | 1302.355
1.134499 | 1301.039
1.134299 | 1299.588
1.134298 | 1298.56
1.134099 | 1297.486
1.134098 | 1296.42
1.133898 | 1295.381
1.133698 | 1293.906
1.133298 | 1292.511
1.132897 | 1291.172
1.132297 | 1289.867
1.131897 | 1288.599
1.131497 | 1287.34
1.131096 | 1286.072
1.130696 | 1284.724
1.130096 | 1283.371
1.129895 | 1281.97
1.129294 | 1280.566
1.128894 | 1279.131
1.128495 | 1278.129
1.128294 | 1277.117
1.128093 | 1276.097
1.127493 | 1274.615
1.127093 | 1273.148
1.126693 | 1271.72
1.126292 | 1270.269
1.125892 | 1268.771
1.125692 | 1267.748
1.125291 | 1266.717
1.125092 | 1265.705
1.124691 | 1264.215
1.124291 | 1262.73
1.123891 | 1261.289
1.12369 | 1260.277
1.12329 | 1259.275
1.12309 | 1258.275
1.122889 | 1257.252
1.122489 | 1256.209
1.12229 | 1255.174
1.122089 | 1254.131
1.121689 | 1253.107
1.121489 | 1252.107
1.121089 | 1250.648
1.120688 | 1249.22
1.120288 | 1247.758
1.120087 | 1246.304
1.119687 | 1244.875
1.119286 | 1243.441
1.118887 | 1242.017
1.118686 | 1240.539
1.118286 | 1239.09
1.118086 | 1238.088
1.117686 | 1236.625
1.117286 | 1235.158
1.116885 | 1233.67
1.116684 | 1232.203
1.116284 | 1230.746
1.115885 | 1229.32
1.115484 | 1227.873
1.115083 | 1226.404
1.114883 | 1224.941
1.114483 | 1223.469
1.114083 | 1222.01
1.113882 | 1221.002
1.113482 | 1219.99
1.113282 | 1218.982
1.113082 | 1217.955
1.112682 | 1216.924
1.112482 | 1215.873
1.112282 | 1214.709
1.111881 | 1213.506
1.111482 | 1212.217
1.11128 | 1210.873
1.11088 | 1209.49
1.110479 | 1208.154
1.11008 | 1206.834
1.10968 | 1205.517
1.109279 | 1204.213
1.108879 | 1202.92
1.108478 | 1201.635
1.108078 | 1200.349
1.107878 | 1199.123
1.107477 | 1197.9
1.107077 | 1196.697
1.106677 | 1195.51
1.106276 | 1194.322
1.106077 | 1193.127
1.105676 | 1191.947
1.105276 | 1190.81
1.104875 | 1189.666
1.104676 | 1188.502
1.104275 | 1187.326
1.103875 | 1186.139
1.103474 | 1184.904
1.103074 | 1183.678
1.102674 | 1182.482
1.102273 | 1181.303
1.101873 | 1180.158
1.101272 | 1179.084
1.100872 | 1178.037
1.100672 | 1177.031
1.100072 | 1175.557
1.099471 | 1174.09
1.09887 | 1172.629
1.09827 | 1171.197
1.097669 | 1169.752
1.09687 | 1168.312
1.096268 | 1166.863
1.095468 | 1165.471
1.094867 | 1164.07
1.094068 | 1162.68
1.093466 | 1161.246
1.092666 | 1159.877
1.092065 | 1158.57
1.091465 | 1157.322
1.090864 | 1156.08
1.090464 | 1154.869
1.089664 | 1153.664
1.089063 | 1152.467
1.088663 | 1151.26
1.088062 | 1150.066
1.087462 | 1148.879
1.087061 | 1147.705
1.086461 | 1146.537
1.086061 | 1145.391
1.08546 | 1144.224
1.08506 | 1143.066
1.084659 | 1141.898
1.084259 | 1140.762
1.083858 | 1139.685
1.083458 | 1138.65
1.082858 | 1137.338
1.082457 | 1136.041
1.081857 | 1134.728
1.081657 | 1133.707
1.081257 | 1132.668
1.080857 | 1131.631
1.080656 | 1130.558
1.080256 | 1129.461
1.079855 | 1128.318
1.079455 | 1127.154
1.079055 | 1126.043
1.078655 | 1125.027
1.078255 | 1123.723
1.077854 | 1122.418
1.077454 | 1121.396
1.077053 | 1120.381
1.076853 | 1119.373
1.076453 | 1118.349
1.076053 | 1117.326
1.075853 | 1116.301
1.075452 | 1115.267
1.075052 | 1114.224
1.074852 | 1113.154
1.074452 | 1112.068
1.074251 | 1110.976
1.073851 | 1109.914
1.07345 | 1108.598
1.073051 | 1107.363
1.07265 | 1106.135
1.072249 | 1104.914
1.07185 | 1103.693
1.071449 | 1102.437
1.071049 | 1101.144
1.070848 | 1099.812
1.070448 | 1098.777
1.070048 | 1097.699
1.069847 | 1096.646
1.069447 | 1095.316
1.069047 | 1094.064
1.068647 | 1092.826
1.068247 | 1091.617
1.067846 | 1090.402
1.067446 | 1089.156
1.067045 | 1087.873
1.066645 | 1086.56
1.066244 | 1085.242
1.065844 | 1084.228
1.065445 | 1083.209
1.065044 | 1081.912
1.064643 | 1080.719
1.064243 | 1079.59
1.063843 | 1078.453
1.063243 | 1077.344
1.062842 | 1076.258
1.062442 | 1075.162
1.062042 | 1074.012
1.061641 | 1072.9
1.061241 | 1071.785
1.06064 | 1070.613
1.06004 | 1069.473
1.05964 | 1068.442
1.059239 | 1067.244
1.058639 | 1066.084
1.057839 | 1064.983
1.057438 | 1063.91
1.056838 | 1062.808
1.056237 | 1061.643
1.055637 | 1060.425
1.054836 | 1059.21
1.054236 | 1058.086
1.053635 | 1057.081
1.053035 | 1056.068
1.052434 | 1055.034
1.051834 | 1054.005
1.051233 | 1052.968
1.050432 | 1051.863
1.050032 | 1050.862
1.049432 | 1049.656
1.048831 | 1048.599
1.04823 | 1047.44
1.04763 | 1046.329
1.047029 | 1045.188
1.046429 | 1044.118
1.045829 | 1042.976
1.045428 | 1041.924
1.044828 | 1040.885
1.044427 | 1039.806
1.043827 | 1038.8
1.043426 | 1037.766
1.043026 | 1036.742
1.042426 | 1035.708
1.042026 | 1034.608
1.041625 | 1033.474
1.041225 | 1032.363
1.040824 | 1031.299
1.040225 | 1030.23
1.039824 | 1029.207
1.039424 | 1028.187
1.039023 | 1027.068
1.038623 | 1025.979
1.038222 | 1024.955
1.037822 | 1023.901
1.037422 | 1022.836
1.037021 | 1021.79
1.036621 | 1020.755
1.036221 | 1019.849
1.03582 | 1018.834
1.03542 | 1017.781
1.03502 | 1016.707
1.03462 | 1015.733
1.034419 | 1014.772
1.034019 | 1013.93
1.033619 | 1012.829
1.033419 | 1011.806
1.033018 | 1011.078
1.032818 | 1010.242
1.032418 | 1009.194
1.032017 | 1008.152
1.031817 | 1007.285
1.031417 | 1006.506
1.031217 | 1005.709
1.030816 | 1004.653
1.030416 | 1003.636
1.030216 | 1003.007
1.030016 | 1002.298
1.029816 | 1001.475
1.029415 | 1000.561
1.029215 | 1000.039
1.029015 | 999.4713
1.028815 | 998.7462
1.028415 | 997.8658
1.028214 | 997.0245
1.028014 | 996.4673
1.027814 | 995.867
1.027414 | 995.1346
1.027214 | 994.2659
1.027013 | 993.6085
1.026813 | 993.1392
1.026613 | 992.6026
1.026213 | 991.8648
1.026013 | 991.2867
1.025812 | 990.8242
1.025612 | 990.0305
1.025412 | 989.3051
1.025012 | 988.4462
1.024812 | 987.9338
1.024612 | 987.4789
1.024411 | 986.9142
1.024011 | 986.0641
1.023811 | 985.4457
1.023611 | 985.1263
1.023411 | 984.6174
1.02301 | 983.85
1.02281 | 983.1198
1.02241 | 982.6342
1.02221 | 982.009
1.022009 | 981.3383
1.021409 | 980.3525
1.021209 | 979.683
1.020808 | 979.1494
1.020608 | 978.6821
1.020208 | 977.9584
1.020008 | 977.2573
1.019808 | 976.9427
1.019608 | 976.5812
1.019407 | 976.0891
1.019007 | 975.3571
1.018807 | 974.94
1.018407 | 974.5436
1.018206 | 974.009
1.017807 | 973.3793
1.017606 | 972.7004
1.017206 | 972.3996
1.017005 | 971.9865
1.016805 | 971.4391
1.016405 | 970.7707
1.016205 | 970.3513
1.015805 | 969.9932
1.015604 | 969.5013
1.015204 | 968.9295
1.015004 | 968.4755
1.014804 | 968.2278
1.014404 | 967.8207
1.014004 | 967.1239
1.013603 | 966.37
1.013403 | 966.0488
1.013202 | 965.6881
1.012803 | 965.0992
1.012602 | 964.3993
1.012202 | 963.8419
1.012001 | 963.4276
1.011602 | 962.9943
1.011401 | 962.4301
1.011001 | 961.7355
1.011001 | 961.6656
1.010601 | 961.3183
1.0104 | 960.8246
1.0102 | 960.2228
1.0098 | 959.896
1.0098 | 959.5337
1.0096 | 959.1317
1.009199 | 958.5819
1.008999 | 957.9633
1.008799 | 957.6385
1.008599 | 957.3345
1.008399 | 956.828125
1.007998 | 956.2361
1.007798 | 955.9953
1.007798 | 955.6974
1.007399 | 955.254
1.007198 | 954.6177
1.006997 | 954.1299
1.006797 | 953.8433
1.006597 | 953.4752
1.006397 | 953.0242
1.006197 | 952.3331
1.005997 | 951.955
1.005797 | 951.6384
1.005596 | 951.3198
1.005396 | 950.7073
1.005196 | 950.3048
1.004996 | 950.1319
1.004796 | 949.7728
1.004796 | 949.3272
1.004395 | 948.7291
1.004196 | 948.3723
1.004195 | 947.9949
1.003995 | 947.5688
1.003596 | 946.7802
1.003395 | 946.1459
1.003195 | 945.7474
1.003195 | 945.2994
1.002795 | 944.6458
1.002194 | 944.0941
1.002194 | 943.8618
1.002194 | 943.5297
1.001994 | 943.0781
1.001793 | 942.4875
1.001793 | 942.1298
1.001593 | 941.8604
1.001593 | 941.5417
1.001393 | 941.0217
1.001193 | 940.4076
1.000993 | 940.178
1.000993 | 939.8772
1.000793 | 939.3872
1.000592 | 938.8108
1.000592 | 938.5857
1.000392 | 938.3579
1.000392 | 938.1039
1.000192 | 937.5918
0.999992 | 937.0649
0.9997918 | 936.811
0.9997918 | 936.5526
0.9995917 | 935.9803
0.9993915 | 935.2577
0.9991913 | 934.8323
0.9991913 | 934.3918
0.9989912 | 933.9143
0.9987911 | 933.3232
0.9985909 | 932.7362
0.9983907 | 932.364
0.9983907 | 931.9757
0.9981906 | 931.3912
0.9979904 | 930.6713
0.9977902 | 930.3424
0.9977902 | 930.0259
0.9975901 | 929.4358
0.9973899 | 928.7708
0.9971898 | 928.2314
0.9969896 | 927.8435
0.9967902 | 927.5063
0.9967894 | 926.9209
0.9965893 | 926.166
0.9963891 | 925.8019
0.996189 | 925.4279
0.9959895 | 924.9022
0.9957893 | 924.2198
0.9957887 | 923.7036
0.9955885 | 923.2822
0.9953883 | 922.7642
0.9951889 | 922.1882
0.994988 | 921.3083
0.9947879 | 920.7651
0.9945884 | 920.381
0.9945877 | 919.9312
0.9943876 | 919.1814
0.9941874 | 918.7247
0.9939879 | 918.4553
0.9939872 | 918.0142
0.9937871 | 917.3845
0.9935869 | 916.8162
0.9933868 | 916.5256
0.9933868 | 916.1893
0.9931866 | 915.8005
0.9929865 | 915.0791
0.9927863 | 914.5459
0.9927863 | 914.1935
0.9925861 | 913.7391
0.9925861 | 913.0143
0.9923859 | 912.4929
0.9921858 | 912.31
0.9921858 | 911.9363
0.9919856 | 911.4329
0.9917855 | 910.8091
0.991586 | 910.4833
0.9915854 | 910.1447
0.9913859 | 909.8134
0.9913852 | 909.1017
0.991185 | 908.444
0.9909848 | 908.1838
0.9909848 | 907.8055
0.9907847 | 907.256
0.9905845 | 906.5703
0.9903844 | 906.2833
0.9903844 | 905.8255
0.9901843 | 905.3074
0.9899841 | 904.5975
0.9897839 | 904.0882
0.9897839 | 903.7431
0.9895837 | 903.3329
0.9893836 | 902.7053
0.9891834 | 901.9599
0.9889833 | 901.5831
0.9889833 | 901.3489
0.9887831 | 900.8624
0.9885836 | 900.1966
0.988583 | 899.8053
0.9883828 | 899.4872
0.9881826 | 899.0432
0.9881826 | 898.437
0.9879825 | 897.6943
0.9877823 | 897.4014
0.9877823 | 897.1026
0.9875822 | 896.5804
0.987382 | 895.9847
0.9871819 | 895.6378
0.9871819 | 895.3363
0.9869817 | 894.9203
0.9867815 | 894.3165
0.9865814 | 893.7823
0.9865814 | 893.5555
0.9863819 | 893.2136
0.9863812 | 892.6965
0.9861811 | 891.9882
0.9859809 | 891.6588
0.9859809 | 891.4243
0.9857808 | 890.9868
0.9855806 | 890.4321
0.9853804 | 889.9656
0.9853804 | 889.7139
0.9853804 | 889.4634
0.9851802 | 889.1768
0.9849801 | 888.5628
0.9847806 | 888.229
0.98478 | 887.926
0.9845798 | 887.4625
0.9843796 | 886.6573
0.9841795 | 886.0223
0.9839793 | 885.5702
0.9837791 | 884.9266
0.983579 | 884.1991
0.9833788 | 883.4415
0.9831787 | 882.9288
0.9829785 | 882.5553
0.9827784 | 882.0406
0.9825782 | 881.3358
0.982378 | 880.859375
0.9821779 | 880.5359
0.9819777 | 880.0454
0.9817776 | 879.4456
0.9813773 | 878.6953125
0.9813773 | 878.2803
0.9811771 | 877.8201
0.9807775 | 877.2224
0.9805766 | 876.4465
0.9803765 | 875.8665
0.9801763 | 875.531
0.9799761 | 875.1158
0.979776 | 874.4752
0.9795758 | 873.8816
0.9793757 | 873.6106
0.9791755 | 873.1006
0.9789754 | 872.4226
0.978575 | 871.7163
0.9783749 | 871.1895
0.9781747 | 870.7166
0.9779745 | 870.2583
0.9775743 | 869.5234375
0.9771739 | 868.7493
0.9769737 | 868.3936
0.9767736 | 867.9475
0.9765734 | 867.4366
0.9761731 | 866.8197
0.9759736 | 866.5172
0.975973 | 866.1482
0.9757728 | 865.7666
0.9753725 | 865.0945
0.9751723 | 864.4395
0.9749722 | 864.0348
0.974772 | 863.6459
0.9743717 | 862.9401
0.9739714 | 862.0538
0.9737712 | 861.5913
0.9735711 | 861.157
0.9731708 | 860.6362
0.9729706 | 859.9919
0.9725703 | 859.5583
0.9723701 | 859.1943
0.9721706 | 858.759
0.9719698 | 858.2304
0.9715695 | 857.465
0.97137 | 857.0866
0.9713693 | 856.6699
0.970969 | 856.1183
0.9705694 | 855.3405
0.9703686 | 854.8538
0.9701684 | 854.3946
0.9699682 | 853.9793
0.969768 | 853.4952
0.9693677 | 852.8699
0.9693677 | 852.5422
0.9691676 | 852.1478
0.968768 | 851.6136
0.9685671 | 850.7684
0.9683669 | 850.3222
0.9681668 | 849.965
0.9679666 | 849.5075
0.9675663 | 848.851
0.9673662 | 848.2263
0.967166 | 847.9005
0.9669658 | 847.5794
0.9667657 | 847.1755
0.9665655 | 846.5319
0.9663654 | 846.2421
0.9661652 | 846.0213
0.9661652 | 845.6634
0.9659651 | 845.1299
0.9655647 | 844.6385
0.9655647 | 844.3642
0.9653646 | 844.0087
0.9651644 | 843.5068
0.9649643 | 842.801
0.9647641 | 842.3222
0.9645639 | 841.9003
0.9643638 | 841.4084
0.9641636 | 840.6188
0.9639634 | 840.0471
0.9637633 | 839.7591
0.9635632 | 839.1932
0.963363 | 838.6133
0.9631628 | 837.9048
0.9629627 | 837.5872
0.9629627 | 837.2448
0.9627625 | 836.7939
0.9625623 | 836.1113
0.9623622 | 835.5344
0.962162 | 835.1849
0.962162 | 834.7491
0.9619619 | 834.1463
0.9615615 | 833.4424
0.9615615 | 833.2023
0.9613614 | 832.7319
0.9611612 | 832.2348
0.9609617 | 831.5993
0.9607609 | 831.0842
0.9607609 | 830.6682
0.9605608 | 830.2106
0.9603606 | 829.5485
0.9601604 | 828.7614
0.959961 | 828.4232
0.9599603 | 827.9947
0.9597601 | 827.3851
0.95956 | 826.6937
0.9593598 | 826.2883
0.9591597 | 825.9029
0.9591597 | 825.418
0.9589595 | 824.7847
0.9587593 | 824.1458
0.9585591 | 823.7859
0.9583597 | 823.397
0.958359 | 822.8282
0.9579587 | 822.0843
0.9579587 | 821.671
0.9577586 | 821.3232
0.9577586 | 820.8723
0.9575584 | 820.2997
0.9573582 | 819.825
0.9573582 | 819.4929
0.957158 | 819.051
0.9569579 | 818.5129
0.9567577 | 817.7595
0.9567577 | 817.4194
0.9565576 | 817.1342
0.9565576 | 816.6804
0.9563575 | 815.9573
0.9561573 | 815.5038
0.9561573 | 815.1025
0.9559571 | 814.582
0.9557569 | 814.0298
0.9555568 | 813.2881
0.9553573 | 812.8705
0.9553566 | 812.4164
0.9551565 | 811.7711
0.9549564 | 810.9982
0.9547562 | 810.4938
0.9547562 | 810.1663
0.954556 | 809.6677
0.9543558 | 809.0811
0.9541557 | 808.4263
0.9541557 | 808.0122
0.9539555 | 807.6111
0.953756 | 807.1465
0.9535559 | 806.3914
0.9535552 | 805.9862
0.9533551 | 805.5654
0.9533551 | 805.0508
0.9531549 | 804.3008
0.9529547 | 803.6274
0.9527546 | 803.2618
0.9527546 | 802.8173
0.9525544 | 802.2076
0.9523543 | 801.4584
0.9521541 | 800.9347
0.9521541 | 800.5265
0.951954 | 800.1155
0.9517538 | 799.3923
0.9515536 | 798.7794
0.9515536 | 798.4315
0.9513535 | 797.8973
0.9511533 | 797.2555
0.9509532 | 796.3615
0.9509532 | 795.8344
0.950753 | 795.2574
0.9505529 | 794.6132
0.9503527 | 793.7635
0.9501525 | 793.0221
0.9499523 | 792.5759
0.9499523 | 792.1157
0.9497522 | 791.5498
0.9495521 | 790.8088
0.9495521 | 790.5317
0.9493519 | 790.0638
0.9491517 | 789.5062
0.9489523 | 788.8804
0.9489516 | 788.364
0.9487514 | 788.0656
0.9487514 | 787.7278
0.9485512 | 787.2889
0.9483511 | 786.6756
0.9483511 | 786.357
0.9481509 | 786.0357
0.9481509 | 785.4827
0.9479508 | 784.7454
0.9477506 | 784.3283
0.9477506 | 783.8359
0.9475505 | 783.2775
0.9473503 | 782.5915
0.9471501 | 781.7534
0.94695 | 781.2563
0.94695 | 780.7451
0.9467498 | 780.0517
0.9463495 | 779.1664
0.9463495 | 778.6271
0.9461493 | 778.0886
0.9459492 | 777.5246
0.945749 | 776.8281
0.9455489 | 775.6747
0.945149 | 774.3232
0.9447491 | 773.0419
0.9441478 | 771.4833
0.9437479 | 769.8622
0.9431475 | 768.2568
0.9425482 | 766.6826
0.9421464 | 765.1982
0.941546 | 763.7724
0.9409466 | 762.4052
0.9405458 | 761.1005
0.9399445 | 759.8661
0.9393441 | 758.663
0.9389442 | 757.5224
0.9383449 | 756.4404
0.937943 | 755.3896
0.9375431 | 754.3701
0.9367424 | 752.9091
0.936142 | 751.5204
0.9355417 | 750.1982
0.9347409 | 748.9638
0.9341406 | 747.7704
0.9335403 | 746.6435
0.932939 | 745.5517
0.932539 | 744.5126
0.9319387 | 743.5029
0.9313383 | 742.2294
0.9307372 | 741.0048
0.9301374 | 739.8603
0.9295369 | 738.7665
0.9291359 | 737.7294
0.9285361 | 736.7099
0.9279356 | 735.4824
0.9273351 | 734.3408
0.9269341 | 733.2568
0.9265338 | 732.2167
0.9261335 | 731.415
0.925934 | 731.2197
0.9259333 | 731.0214

## C1_c
C1_c | C1_c
Standardweg | Standardkraft
% | N
0 | 3.398028
0 | 3.40993
0 | 3.404716
0 | 3.411822
0 | 3.435401
0 | 3.65348
-0.0002000848 | 4.366127
-0.0004001697 | 5.304603
-0.000800339 | 6.40763
-0.001199827 | 7.431068
-0.001599996 | 8.536536
-0.002000166 | 9.566023
-0.002000848 | 10.63634
-0.002400336 | 11.75645
-0.002801187 | 12.75743
-0.00400033 | 13.83262
-0.004802036 | 14.88243
-0.00560101 | 15.91466
-0.006602793 | 16.95665
-0.007602668 | 17.98594
-0.008403563 | 19.03184
-0.008803051 | 20.07969
-0.009803879 | 21.15977
-0.01060408 | 22.26524
-0.01140401 | 23.38145
-0.01160519 | 24.54161
-0.01100412 | 25.71837
-0.01040714 | 26.88927
-0.01040509 | 28.05723
-0.009604074 | 29.24864
-0.008803736 | 30.45274
-0.008404246 | 31.65977
-0.008004076 | 32.90782
-0.008003394 | 33.92931
-0.008003394 | 34.96837
-0.007803308 | 36.01524
-0.007803308 | 37.09727
-0.007603224 | 38.17735
-0.007403139 | 39.27306
-0.007203054 | 40.34532
-0.007002969 | 41.42345
-0.006603482 | 42.49181
-0.006402715 | 43.58165
-0.00620263 | 44.73204
-0.006002546 | 45.90977
-0.00620263 | 47.09532
-0.006402715 | 48.28477
-0.006402715 | 49.48595
-0.006402715 | 50.69298
-0.006203312 | 51.87852
-0.00620263 | 53.12462
-0.00620263 | 54.34532
-0.006002545 | 55.55431
-0.006002545 | 56.79845
-0.006002545 | 58.05626
-0.00580246 | 59.35313
-0.00500226 | 60.67345
-0.004201788 | 61.68712
-0.003001557 | 62.68907
-0.001801326 | 63.70079
-0.0004007379 | 64.71642
0.0007994933 | 65.72813
0.001999725 | 66.74376
0.003999474 | 68.07384
0.005800775 | 69.41173
0.007201362 | 70.41563
0.009002663 | 71.43321
0.01100241 | 72.49181
0.01300216 | 73.55821
0.01500573 | 74.65587
0.01700548 | 75.74767
0.01880678 | 76.84337
0.02060617 | 77.92149
0.02240747 | 79.00743
0.02360961 | 80.08556
0.0250102 | 81.17931
0.02661114 | 82.25743
0.02761102 | 83.34727
0.02881125 | 84.43321
0.02981112 | 85.54063
0.03081291 | 86.64806
0.03181278 | 87.76524
0.03281361 | 88.90001
0.03381253 | 90.04845
0.03481336 | 91.22618
0.03581514 | 92.3961
0.03701537 | 93.57774
0.0382156 | 94.74376
0.03941583 | 95.92149
0.04041571 | 97.08165
0.04161594 | 98.25743
0.04281808 | 99.42735
0.04401831 | 100.6266
0.04521854 | 101.816
0.04641877 | 103.0055
0.04781745 | 104.152
0.04921804 | 105.3297
0.05082089 | 106.5152
0.05242184 | 107.7438
0.05402087 | 108.982
0.05602062 | 110.2555
0.05802419 | 111.5231
0.05982167 | 112.7867
0.06122417 | 114.0387
0.06282512 | 115.2848
0.0642257 | 116.5543
0.06542593 | 117.8024
0.06662807 | 119.0699
0.06762699 | 120.3141
0.06862878 | 121.525
0.06962865 | 122.7594
0.07062948 | 124.0094
0.07163031 | 125.3395
0.07283054 | 126.6852
0.07383042 | 128.0582
0.07483124 | 129.3668
0.07583207 | 130.6813
0.07683195 | 131.9938
0.07803218 | 133.316
0.07903205 | 134.6422
0.08003288 | 135.9645
0.08103276 | 137.2731
0.08223299 | 138.5524
0.08323477 | 139.8316
0.084435 | 141.1207
0.08543488 | 142.4449
0.08663511 | 143.7926
0.08783534 | 145.1559
0.08923783 | 146.5367
0.09063842 | 147.9098
0.09203901 | 149.2809
0.09363805 | 150.6441
0.09523899 | 152.0074
0.09704029 | 153.3668
0.09883968 | 154.7438
0.1002422 | 156.1227
0.1016428 | 157.4801
0.1030434 | 158.8258
0.1042436 | 160.1422
0.1052444 | 161.4625
0.1062443 | 162.7906
0.1072451 | 164.1402
0.108244 | 165.5074
0.1092458 | 166.9293
0.1102457 | 168.3512
0.1112456 | 169.7691
0.112047 | 171.1949
0.1130478 | 172.609
0.1138473 | 174.0387
0.1146478 | 175.4098
0.1156486 | 176.8121
0.1164491 | 178.2184
0.117448 | 179.5895
0.1182501 | 180.9588
0.1190497 | 182.3026
0.1200495 | 183.7068
0.1212498 | 185.1248
0.1222515 | 186.5701
0.123052 | 188.0408
0.1240509 | 189.4881
0.1250527 | 190.9412
0.126253 | 192.3709
0.1272538 | 193.7791
0.128454 | 195.201
0.1298527 | 196.6424
0.1310548 | 198.0975
0.1324554 | 199.5311
0.133856 | 200.9666
0.1352547 | 202.3533
0.137056 | 203.7283
0.1384585 | 205.0799
0.1396587 | 206.4236
0.1410593 | 207.8201
0.1422595 | 209.2537
0.1434598 | 210.7303
0.1444596 | 212.2127
0.1454614 | 213.6834
0.1460615 | 214.6873
0.1470614 | 216.1619
0.1478609 | 217.6326
0.1486624 | 219.0858
0.1494628 | 220.5408
0.1502633 | 221.9568
0.1510638 | 223.3729
0.1518642 | 224.7889
0.1524644 | 226.2186
0.1534642 | 227.6619
0.1544651 | 229.0994
0.1552655 | 230.5936
0.156066 | 232.0994
0.1566661 | 233.119
0.1572662 | 234.1541
0.1580667 | 235.6385
0.1588672 | 237.1092
0.1596677 | 238.5643
0.1604662 | 240.0233
0.1612676 | 241.4842
0.1620681 | 242.9803
0.1628686 | 244.4295
0.1636691 | 245.8748
0.1644695 | 247.3026
0.1654694 | 248.7342
0.1664702 | 250.2303
0.1672698 | 251.2459
0.1678708 | 252.2537
0.1688688 | 253.2693
0.1700709 | 254.2928
0.1710708 | 255.2967
0.1722729 | 256.7947
0.1732728 | 257.8026
0.1740723 | 258.8045
0.1754729 | 260.283
0.1764728 | 261.2908
0.1776749 | 262.7791
0.1788752 | 264.2654
0.1800754 | 265.7088
0.1812756 | 267.1209
0.1822755 | 268.5115
0.1832773 | 269.9178
0.1840778 | 271.3807
0.1850767 | 272.8748
0.1856787 | 273.8787
0.1862788 | 274.9139
0.1868789 | 275.949
0.1874781 | 276.9568
0.1878788 | 277.9686
0.1884799 | 278.9998
0.1888796 | 280.0037
0.1894788 | 281.0115
0.1902802 | 282.5037
0.19068 | 283.5154
0.1914805 | 284.9764
0.1924813 | 286.4354
0.1930819 | 287.8651
0.1938814 | 289.3026
0.1946819 | 290.7147
0.1954814 | 292.1639
0.1960824 | 293.619
0.1968821 | 295.117
0.1972828 | 296.1443
0.1978839 | 297.1795
0.198484 | 298.1951
0.1988838 | 299.2264
0.1994839 | 300.2381
0.1998846 | 301.2459
0.2006851 | 302.7225
0.2012852 | 303.7342
0.2020857 | 305.2088
0.2028852 | 306.7068
0.2036857 | 308.1483
0.2044861 | 309.6385
0.205486 | 311.0506
0.2062874 | 312.4901
0.2072863 | 313.9412
0.2080878 | 315.4158
0.2090886 | 316.9139
0.2098881 | 317.9373
0.2106876 | 318.9373
0.2112887 | 319.9529
0.2122886 | 320.9803
0.2132885 | 321.9901
0.2150898 | 323.4803
0.2162909 | 324.9744
0.2176896 | 326.4686
0.2188918 | 327.9588
0.2196913 | 328.9627
0.2208934 | 330.4002
0.2218923 | 331.8318
0.2226938 | 333.2205
0.2234942 | 334.5975
0.2244951 | 336.0037
0.2252936 | 337.4627
0.2256953 | 338.4647
0.2262954 | 339.4881
0.2266952 | 340.4959
0.2272962 | 341.5193
0.2278964 | 342.5467
0.2282961 | 343.5545
0.2290966 | 345.0486
0.2294973 | 346.0506
0.2302959 | 347.5311
0.2308979 | 349.0154
0.231498 | 350.4822
0.2320981 | 351.9529
0.2326982 | 353.4061
0.2332984 | 354.8514
0.2340988 | 356.2713
0.2348993 | 357.701
0.2354994 | 359.1463
0.2358992 | 360.1463
0.2362999 | 361.1736
0.2369 | 362.1776
0.2375007 | 363.6639
0.2383002 | 365.1424
0.2389013 | 366.6502
0.239301 | 367.658
0.2397008 | 368.6658
0.2403019 | 369.6854
0.240902 | 371.1834
0.2417025 | 372.6483
0.2421022 | 373.6522
0.2427023 | 375.0955
0.2435028 | 376.4822
0.2441029 | 377.8885
0.2449024 | 379.2713
0.2455035 | 380.7186
0.246303 | 382.1951
0.2471045 | 383.7088
0.2477046 | 384.7596
0.2483037 | 385.7713
0.2489048 | 386.8026
0.2495049 | 387.8065
0.2505048 | 389.2713
0.2513062 | 390.7479
0.2529072 | 392.1756
0.2541074 | 393.6307
0.2551063 | 395.0486
0.2561081 | 396.4588
0.2573083 | 397.8514
0.2585086 | 399.2361
0.259309 | 400.6307
0.2603089 | 402.0701
0.2611103 | 403.5486
0.2621093 | 405.035
0.2627113 | 406.0662
0.2633114 | 407.074
0.2641119 | 408.5584
0.2649104 | 410.0467
0.2655125 | 411.4764
0.266312 | 412.8904
0.266913 | 414.3299
0.2673126 | 415.7752
0.2677131 | 417.2068
0.2685136 | 418.619
0.2691137 | 420.0115
0.2697138 | 421.3592
0.2701141 | 422.744
0.2707142 | 424.1463
0.2713144 | 425.6096
0.2721148 | 427.0667
0.2727149 | 428.5335
0.2731151 | 430.0003
0.2735158 | 431.01
0.2741159 | 432.4671
0.2745157 | 433.4671
0.2751158 | 434.928
0.2755168 | 436.3557
0.2761169 | 437.7991
0.2767171 | 439.1995
0.2773172 | 440.5589
0.2779173 | 441.9085
0.2785174 | 443.262
0.2789179 | 444.6292
0.2799187 | 446.0999
0.2805183 | 447.6096
0.280919 | 448.6175
0.2813186 | 450.0921
0.2819187 | 451.5159
0.2825198 | 452.9221
0.2831199 | 454.3577
0.28372 | 455.7522
0.2841205 | 457.1487
0.2847206 | 458.5589
0.2857205 | 459.9495
0.2867213 | 461.3304
0.2871213 | 462.6565
0.2877214 | 463.9534
0.2887223 | 465.2639
0.2895227 | 466.6389
0.2901229 | 468.0823
0.2909233 | 469.5257
0.2917228 | 470.9651
0.2927227 | 472.4026
0.2935241 | 473.846
0.2943246 | 475.2796
0.2953235 | 476.6761
0.296125 | 478.0882
0.2971258 | 479.5003
0.2979263 | 480.9124
0.2987258 | 482.3147
0.2995263 | 483.6585
0.3003267 | 484.9593
0.3011272 | 486.2991
0.3025278 | 487.68
0.304726 | 489.1096
0.3059291 | 490.5725
0.3063295 | 492.0315
0.30693 | 493.4983
0.3081302 | 494.969
0.3085308 | 496.43
0.3087309 | 497.8929
0.3091307 | 499.3108
0.3101305 | 500.721
0.3107316 | 502.0901
0.3109318 | 503.4221
0.3111319 | 504.762
0.311732 | 506.0843
0.3125325 | 507.5061
0.3129327 | 508.9241
0.3133322 | 510.3987
0.3135323 | 511.3987
0.3141324 | 512.8226
0.3149328 | 514.2737
0.3153333 | 515.6937
0.3157335 | 517.055
0.3161336 | 518.4339
0.3167338 | 519.7855
0.3173339 | 521.1702
0.317734 | 522.5491
0.3183342 | 523.9202
0.3187347 | 525.2542
0.3193354 | 526.5901
0.3199355 | 527.9612
0.3203358 | 529.3245
0.3209359 | 530.7054
0.321536 | 532.1019
0.3221362 | 533.4847
0.3227363 | 534.8968
0.3233364 | 536.2991
0.3243363 | 537.7112
0.3251377 | 539.1077
0.3257378 | 540.4651
0.3261379 | 541.8323
0.3269383 | 543.1644
0.3277388 | 544.5003
0.3285393 | 545.7444
0.3291394 | 546.9847
0.3297395 | 548.2523
0.3307384 | 549.5648
0.3317393 | 550.9495
0.3325407 | 552.3519
0.3333412 | 553.7484
0.3343401 | 555.1429
0.3353419 | 556.5452
0.3365421 | 557.9163
0.3373426 | 559.2679
0.3383434 | 560.5784
0.3391429 | 561.8734
0.3401428 | 563.1644
0.3409442 | 564.4105
0.3415443 | 565.6605
0.3429449 | 566.9339
0.3441442 | 568.2542
0.3449447 | 569.639
0.3455457 | 571.0335
0.3463462 | 572.4183
0.3471467 | 573.7698
0.3477468 | 575.0921
0.3483469 | 576.3929
0.348947 | 577.7112
0.3495481 | 578.9984
0.3501482 | 580.3343
0.3507483 | 581.6312
0.3513484 | 582.9456
0.3517487 | 584.1507
0.3523488 | 585.3421
0.3527492 | 586.5276
0.3531491 | 587.7757
0.3537492 | 589.0687
0.3541497 | 590.4026
0.3547499 | 591.6917
0.3551502 | 592.9632
0.3555507 | 594.2054
0.3561509 | 595.4769
0.3565508 | 596.7737
0.3571509 | 598.0394
0.3575512 | 599.2776
0.3579514 | 600.4886
0.3583513 | 601.6819
0.3587521 | 602.8441
0.3593522 | 603.9651
0.3599525 | 605.1175
0.360753 | 606.3226
0.3611524 | 607.6468
0.3617526 | 608.9827
0.3623536 | 610.3401
0.3629537 | 611.6155
0.3633534 | 612.9183
0.3637542 | 614.1956
0.3643543 | 615.512
0.3649544 | 616.7952
0.365555 | 618.139
0.3661551 | 619.4573
0.3667552 | 620.7151
0.3673553 | 621.9612
0.3679554 | 623.1917
0.3685556 | 624.4769
0.3691557 | 625.8284
0.3699561 | 627.1956
0.3707566 | 628.5374
0.3715571 | 629.8421
0.3723576 | 631.18
0.373158 | 632.4827
0.3737582 | 633.8089
0.3745586 | 635.1058
0.3755575 | 636.4066
0.376358 | 637.6976
0.3769591 | 638.9769
0.3777596 | 640.2308
0.37856 | 641.4417
0.3793605 | 642.6116
0.3799606 | 643.8323
0.3807611 | 645.0882
0.3819594 | 646.3948
0.3831616 | 647.7034
0.3837627 | 649.014
0.384363 | 650.3492
0.3851625 | 651.6637
0.3857636 | 652.9625
0.3861637 | 654.2106
0.3865639 | 655.4196
0.387164 | 656.6578
0.3877641 | 657.8805
0.3881642 | 659.0836
0.3885641 | 660.2262
0.3889642 | 661.3707
0.3893644 | 662.5543
0.3897653 | 663.8063
0.3903654 | 665.0758
0.3907653 | 666.3434
0.3911654 | 667.5953
0.3915656 | 668.7887
0.3919658 | 670.0074
0.3923659 | 671.2301
0.3927661 | 672.441
0.3931663 | 673.6578
0.3935665 | 674.8531
0.3939666 | 676.0348
0.3943668 | 677.1793
0.394767 | 678.3395
0.3949675 | 679.486
0.3953676 | 680.7145
0.3959678 | 681.943
0.3963676 | 683.2067
0.3971681 | 684.4586
0.3979686 | 685.7164
0.3983682 | 686.986
0.3989683 | 688.2594
0.3995694 | 689.5387
0.3999689 | 690.8336
0.4003691 | 692.1031
0.4007699 | 693.3453
0.40137 | 694.5289
0.4017697 | 695.693
0.4021705 | 696.8473
0.4025707 | 698.0367
0.4031708 | 699.2731
0.4035707 | 700.5406
0.4041708 | 701.8434
0.4045715 | 703.1383
0.4051716 | 704.4313
0.4057718 | 705.6969
0.4063719 | 706.9762
0.406972 | 708.2008
0.4075721 | 709.4137
0.4081729 | 710.6051
0.4087732 | 711.8141
0.4093733 | 712.9938
0.4099734 | 714.1754
0.4105735 | 715.3414
0.4111736 | 716.5172
0.4117738 | 717.7281
0.4125742 | 718.9528
0.4133737 | 720.15
0.4139748 | 721.359
0.4147743 | 722.5504
0.4161749 | 723.7848
0.4173761 | 724.9977
0.4181766 | 726.2164
0.418977 | 727.4664
0.4197775 | 728.736
0.420578 | 729.9742
0.4211781 | 731.1461
0.4217782 | 732.2614
0.4223783 | 733.3805
0.4229785 | 734.5211
0.4235795 | 735.7379
0.4241796 | 737.0074
0.4247798 | 738.275
0.4253799 | 739.5699
0.4257805 | 740.8336
0.4263806 | 742.0699
0.4269808 | 743.2926
0.4273805 | 744.4625
0.4277814 | 745.652
0.4283815 | 746.8414
0.4287811 | 748.027
0.4293812 | 749.1793
0.4297818 | 750.275
0.430182 | 751.3805
0.4305822 | 752.5192
0.4309823 | 753.7223
0.4313825 | 754.9625
0.4325827 | 756.2067
0.4337839 | 757.4293
0.4345834 | 758.65
0.434984 | 759.8492
0.4355841 | 761.0192
0.4359845 | 762.1871
0.4363846 | 763.3571
0.4367848 | 764.5426
0.4371847 | 765.7008
0.4377848 | 766.7828
0.4381851 | 767.8629
0.4385853 | 768.9313
0.4389855 | 770.0563
0.4393856 | 771.2008
0.4397865 | 772.3668
0.4403866 | 773.5074
0.4407862 | 774.6481
0.441187 | 775.7906
0.4415872 | 776.9918
0.4421873 | 778.2203
0.442587 | 779.4235
0.4429878 | 780.5621
0.4435879 | 781.6656
0.4439876 | 782.7692
0.4443877 | 783.8434
0.4447886 | 784.8961
0.4451888 | 785.9801
0.4455889 | 787.0856
0.4465878 | 788.2438
0.4491829 | 789.0465
0.4511913 | 790.236
0.4515908 | 791.4332
0.4519909 | 792.5953
0.4525911 | 793.7418
0.4531921 | 794.8883
0.4537922 | 796.0074
0.4543924 | 797.1324
0.4551928 | 798.236
0.4559933 | 799.3043
0.4565934 | 800.3668
0.4571935 | 801.3805
0.4577937 | 802.4196
0.4583938 | 803.4703
0.4591942 | 804.5641
0.4597944 | 805.6832
0.4603945 | 806.7926
0.4609946 | 807.9137
0.4615957 | 809.025
0.4621958 | 810.1149
0.4625957 | 811.191
0.4631959 | 812.2653
0.463796 | 813.3317
0.4641964 | 814.3824
0.4645963 | 815.4
0.4649972 | 816.4196
0.4653973 | 817.4235
0.4659969 | 818.7164
0.4663973 | 819.7223
0.4667975 | 820.7262
0.4673968 | 821.7926
0.4691981 | 822.861
0.4697992 | 823.9156
0.4699993 | 824.9723
0.4701994 | 826.0153
0.4707995 | 827.0524
0.4709997 | 828.0973
0.4713992 | 829.0973
0.4716 | 830.0973
0.4721995 | 831.3375
0.4725997 | 832.5485
0.4729999 | 833.7985
0.4732006 | 834.8317
0.4736001 | 835.9059
0.4740003 | 836.9996
0.4744007 | 838.0895
0.4748009 | 839.1364
0.4750014 | 840.1598
0.4754009 | 841.2028
0.4758011 | 842.2145
0.4762019 | 843.2969
0.476402 | 844.3555
0.4768022 | 845.418
0.4772016 | 846.4454
0.4776018 | 847.4649
0.4780023 | 848.4844
0.4784024 | 849.5176
0.4786029 | 850.5626
0.4790031 | 851.67
0.4794033 | 852.7891
0.4798034 | 853.9024
0.4802036 | 855.0157
0.4806038 | 856.0919
0.4810039 | 857.1856
0.4814041 | 858.2969
0.4818043 | 859.3672
0.4832039 | 860.4688
0.4846054 | 861.4883
0.4850057 | 862.5001
0.4854058 | 863.7344
0.4860054 | 865.043
0.4866055 | 866.0606
0.4868064 | 867.1446
0.4874065 | 868.213
0.4880066 | 869.3067
0.4886068 | 870.3751
0.4890069 | 871.4493
0.4894068 | 872.5196
0.4900069 | 873.5684
0.490608 | 874.584
0.4910078 | 875.5977
0.4918082 | 876.9083
0.4924086 | 878.211
0.4930083 | 879.5176
0.4936085 | 880.5294
0.4942095 | 881.5997
0.4948096 | 882.7051
0.4954098 | 883.8126
0.4960099 | 884.92
0.49661 | 886.004
0.4974105 | 887.0684
0.4980106 | 888.1251
0.4986107 | 889.1719
0.4992108 | 890.2559
0.4998119 | 891.3301
0.500412 | 892.379
0.5010121 | 893.3887
0.5016123 | 894.6778
0.5022123 | 895.9825
0.5044105 | 897.0469
0.5070113 | 898.1114
0.508014 | 899.213
0.5084156 | 900.2872
0.5092141 | 901.3829
0.5098161 | 902.4844
0.5102163 | 903.5508
0.5104164 | 904.6094
0.5106158 | 905.6153
0.5114163 | 906.6368
0.5118163 | 907.6563
0.5120164 | 908.9708
0.5122165 | 910.2012
0.513017 | 911.4512
0.5132176 | 912.4688
0.5134177 | 913.5567
0.5138174 | 914.6505
0.5142176 | 915.7344
0.5146182 | 916.7852
0.5148183 | 917.8262
0.5150184 | 918.8575
0.5156182 | 920.1934
0.5160188 | 921.5215
0.5162188 | 922.5274
0.5166184 | 923.8184
0.5170192 | 925.0528
0.5174194 | 926.3106
0.5178189 | 927.3223
0.5182193 | 928.3672
0.5186195 | 929.4297
0.51882 | 930.4747
0.5192201 | 931.5098
0.5196197 | 932.5274
0.5200201 | 933.545
0.52042 | 934.8712
0.5208204 | 935.8751
0.521221 | 937.2071
0.5218205 | 938.5215
0.5222207 | 939.7344
0.5226216 | 940.9493
0.5232214 | 942.2794
0.5236216 | 943.3204
0.5238221 | 944.379
0.5244222 | 945.4219
0.5248221 | 946.4786
0.5252223 | 947.5079
0.5258225 | 948.838
0.5264231 | 950.1251
0.5268234 | 951.4317
0.527423 | 952.6622
0.5280232 | 953.8712
0.5286234 | 955.0333
0.529224 | 956.2774
0.5296241 | 957.2774
0.5302243 | 958.3301
0.5308244 | 959.3477
0.5314253 | 960.6505
0.5322248 | 961.9493
0.5328252 | 963.2715
0.5336257 | 964.5587
0.5344262 | 965.8829
0.5352267 | 967.1544
0.5360271 | 968.3614
0.5366271 | 969.5079
0.5374276 | 970.7247
0.540225 | 971.3633
0.5416284 | 972.3712
0.5422292 | 973.3829
0.5430297 | 974.4044
0.5438302 | 975.6758
0.5442307 | 976.9551
0.5448306 | 978.1954
0.5454308 | 979.4493
0.5460315 | 980.6797
0.5464317 | 981.8223
0.5468318 | 982.9239
0.547232 | 984.088
0.5478316 | 985.3672
0.548232 | 986.3712
0.5486319 | 987.3809
0.5490321 | 988.7051
0.549433 | 990.0333
0.5500325 | 991.3165
0.5504327 | 992.5176
0.5508329 | 993.7247
0.5512337 | 994.9083
0.5516332 | 996.1036
0.5520334 | 997.2325
0.5524335 | 998.3946
0.5528337 | 999.6251
0.5532339 | 1000.873
0.5536341 | 1002.111
0.5540349 | 1003.361
0.5544351 | 1004.602
0.5548353 | 1005.824
0.5552354 | 1007.039
0.5556356 | 1008.27
0.5560358 | 1009.36
0.556436 | 1010.476
0.5568354 | 1011.647
0.5572362 | 1012.89
0.5576364 | 1014.13
0.5582363 | 1015.376
0.5586362 | 1016.62
0.559037 | 1017.843
0.5594372 | 1019.024
0.5598374 | 1020.192
0.5602375 | 1021.362
0.5608371 | 1022.474
0.5612373 | 1023.505
0.5616377 | 1024.64
0.5620376 | 1025.907
0.5624385 | 1027.196
0.5630381 | 1028.411
0.5634389 | 1029.614
0.5638391 | 1030.831
0.5644387 | 1032.026
0.5650392 | 1033.192
0.5654391 | 1034.358
0.5660396 | 1035.472
0.5664395 | 1036.496
0.5668404 | 1037.604
0.5690376 | 1038.74
0.5702417 | 1039.898
0.5710421 | 1041.098
0.5722424 | 1042.289
0.5726428 | 1043.537
0.5732424 | 1044.707
0.5738429 | 1045.885
0.5746434 | 1047.015625
0.5752435 | 1048.0625
0.5758442 | 1049.322
0.5764437 | 1050.412
0.5770447 | 1051.615
0.5778442 | 1052.857
0.5784451 | 1054.086
0.5790451 | 1055.275
0.5798456 | 1056.424
0.5804457 | 1057.521
0.5808463 | 1058.621
0.5816458 | 1059.709
0.5820461 | 1060.742
0.5824469 | 1061.757
0.5832465 | 1062.817
0.5836475 | 1063.962
0.5842471 | 1065.142
0.5846479 | 1066.304
0.5852475 | 1067.47
0.5856476 | 1068.616
0.5860485 | 1069.784
0.5864487 | 1070.927
0.5868481 | 1072.004
0.5872483 | 1073.057
0.5874491 | 1074.06
0.5876492 | 1075.099
0.5880486 | 1076.147
0.5882494 | 1077.315
0.588849 | 1078.499
0.5890498 | 1079.626
0.5894499 | 1080.782
0.58965 | 1081.927
0.5900495 | 1083.034
0.5902502 | 1084.099
0.5904504 | 1085.119
0.5908505 | 1086.3125
0.5912507 | 1087.322
0.5916509 | 1088.467
0.5920503 | 1089.671875
0.5922511 | 1090.822
0.5926506 | 1091.936
0.5928514 | 1093
0.5940516 | 1094.041
0.5944521 | 1095.074
0.5948522 | 1096.107
0.5952524 | 1097.342
0.5954525 | 1098.524
0.5958519 | 1099.53125
0.5960527 | 1100.609375
0.5962528 | 1101.74
0.5966523 | 1102.838
0.5968531 | 1103.921875
0.5970532 | 1105.027
0.5974533 | 1106.139
0.5976534 | 1107.209
0.5980536 | 1108.395
0.5984531 | 1109.502
0.5986538 | 1110.707
0.5990533 | 1111.759
0.5992541 | 1112.853
0.5996542 | 1114.003
0.6000538 | 1115.116
0.6002545 | 1116.22
0.6004546 | 1117.269
0.6008548 | 1118.517
0.6012549 | 1119.729
0.6016551 | 1120.918
0.6022549 | 1122.092
0.6024554 | 1123.129
0.6028549 | 1124.225
0.6032551 | 1125.316
0.6034559 | 1126.379
0.6036559 | 1127.412
0.6042558 | 1128.648
0.6050565 | 1129.836
0.6054567 | 1131.029
0.6058569 | 1132.168
0.6062571 | 1133.288
0.6066572 | 1134.482
0.6070574 | 1135.521
0.6074569 | 1136.553
0.6076576 | 1137.604
0.6080578 | 1138.639
0.6082579 | 1139.657
0.6086581 | 1140.868
0.6092584 | 1142.012
0.6098579 | 1143.054
0.6102588 | 1144.137
0.610859 | 1145.362
0.6114586 | 1146.378
0.6120591 | 1147.412
0.6124597 | 1148.443
0.6130592 | 1149.454
0.6136602 | 1150.677
0.6144601 | 1151.893
0.6152607 | 1153.001
0.6158605 | 1154.005
0.6164613 | 1155.194
0.6170609 | 1156.224
0.6182613 | 1157.44
0.620263 | 1158.674
0.6216636 | 1159.692
0.6228638 | 1160.86
0.623664 | 1161.982
0.6244643 | 1163.065
0.6250651 | 1164.085
0.6256653 | 1165.129
0.6262649 | 1166.301
0.6268651 | 1167.548
0.6274653 | 1168.765
0.6278662 | 1169.778
0.6284658 | 1171.022
0.6288666 | 1172.135
0.6294662 | 1173.141
0.6298671 | 1174.309
0.6302672 | 1175.331
0.6306674 | 1176.517
0.6310676 | 1177.71
0.6314678 | 1178.88
0.6318679 | 1180.052
0.6322674 | 1181.204
0.6326682 | 1182.405
0.6334686 | 1183.467
0.6340682 | 1184.619
0.634469 | 1185.651
0.6348685 | 1186.884
0.6352693 | 1188.11
0.6356695 | 1189.268
0.6360697 | 1190.412
0.6364699 | 1191.478
0.6368693 | 1192.526
0.6372702 | 1193.617
0.6376703 | 1194.696
0.6400699 | 1195.793
0.6410717 | 1196.953
0.6418722 | 1198.057
0.6422723 | 1199.165
0.6428719 | 1200.181
0.6434728 | 1201.191
0.6440724 | 1202.363
0.6446733 | 1203.417
0.6450735 | 1204.593
0.6458735 | 1205.709
0.646274 | 1206.769
0.6468743 | 1207.812
0.6474745 | 1208.894
0.6480741 | 1209.983
0.648675 | 1211.006
0.6494747 | 1212.074
0.6500749 | 1213.159
0.6506752 | 1214.252
0.6512762 | 1215.362
0.6518764 | 1216.378
0.6526763 | 1217.387
0.6534767 | 1218.571
0.6540773 | 1219.727
0.6550771 | 1220.856
0.656278 | 1221.9
0.6572779 | 1222.916
0.6582787 | 1224.072
0.659079 | 1225.257
0.6598791 | 1226.423
0.6606794 | 1227.54
0.6614798 | 1228.541
0.6622802 | 1229.634
0.662881 | 1230.692
0.663681 | 1231.824
0.664281 | 1232.96
0.6648819 | 1234.075
0.6656816 | 1235.233
0.6668822 | 1236.355
0.6674823 | 1237.396
0.6680833 | 1238.472
0.6686829 | 1239.609
0.6692831 | 1240.674
0.6696839 | 1241.703
0.6702835 | 1242.837
0.6706844 | 1243.844
0.6712846 | 1244.953
0.6716848 | 1245.962
0.6722844 | 1247.116
0.6726852 | 1248.25
0.6730854 | 1249.348
0.673685 | 1250.356
0.6740858 | 1251.367
0.674486 | 1252.409
0.6748862 | 1253.549
0.6752863 | 1254.585
0.6762861 | 1255.741
0.676887 | 1256.834
0.6774866 | 1257.961
0.6778875 | 1258.982
0.678487 | 1260.039
0.6788879 | 1261.185
0.6794881 | 1262.203
0.6798883 | 1263.209
0.6804885 | 1264.228
0.6810881 | 1265.311
0.6816884 | 1266.447
0.6820892 | 1267.477
0.6826888 | 1268.549
0.683289 | 1269.595
0.68389 | 1270.488
0.6848897 | 1271.522
0.68569 | 1272.645
0.6864904 | 1273.738
0.6872914 | 1274.799
0.6880911 | 1275.758
0.6888914 | 1276.865
0.6896917 | 1277.872
0.6904921 | 1278.913
0.6914925 | 1279.933
0.6922928 | 1280.766
0.693494 | 1281.799
0.6946938 | 1282.882
0.6956943 | 1283.894
0.6964953 | 1284.47
0.6974951 | 1285.303
0.6984955 | 1286.25
0.6992965 | 1287.225
0.7002963 | 1288.025
0.7010966 | 1288.663
0.7018976 | 1289.535
0.7026973 | 1290.257
0.7032982 | 1290.826
0.7038984 | 1291.319
0.7046981 | 1291.974
0.7054991 | 1292.805
0.7062988 | 1293.529
0.706899 | 1293.856
0.7072999 | 1294.053
0.7078995 | 1294.738
0.7082996 | 1295.235
0.7085004 | 1295.636
0.7089006 | 1295.755
0.7093007 | 1296.171
0.7099003 | 1296.7
0.7103011 | 1297.135
0.7107013 | 1297.265
0.7111015 | 1297.347
0.7115017 | 1297.745
0.7119011 | 1298
0.7121019 | 1298.098
0.712302 | 1297.999
0.7127022 | 1298.108
0.7133018 | 1298.29
0.7137019 | 1298.433
0.7139027 | 1298.112
0.7141028 | 1297.684
0.7143029 | 1297.543
0.7143029 | 1297.307
0.714503 | 1296.916
0.714503 | 1296.3
0.714703 | 1296.109
0.714703 | 1295.852
0.714703 | 1295.524
0.7149031 | 1294.964
0.7149031 | 1294.316
0.7149031 | 1293.876
0.7149031 | 1293.352
0.7149031 | 1292.542
0.7149031 | 1291.512
0.7149031 | 1290.908
0.7151032 | 1290.077
0.7151032 | 1289.151
0.7151032 | 1288.06
0.7151032 | 1286.965
0.7149031 | 1285.898
0.7149031 | 1284.85
0.7149031 | 1283.714
0.7149031 | 1282.547
0.7149031 | 1281.444
0.7149031 | 1280.332
0.7149031 | 1279.223
0.7147037 | 1278.089
0.714703 | 1277.005
0.714703 | 1276.004
0.714703 | 1274.956
0.714703 | 1273.84
0.714703 | 1272.779
0.714503 | 1271.655
0.714503 | 1270.655
0.714503 | 1269.453
0.714503 | 1268.416
0.714503 | 1267.295
0.714503 | 1266.232
0.714503 | 1265.22
0.714503 | 1264.189
0.7143029 | 1263.059
0.7143029 | 1261.909
0.7143029 | 1260.783
0.7143029 | 1259.535
0.7143029 | 1258.48
0.7141028 | 1257.398
0.7141028 | 1256.336
0.7141028 | 1255.097
0.7141028 | 1254.056
0.7141028 | 1252.981
0.7139027 | 1251.97
0.7139027 | 1250.866
0.7139027 | 1249.673
0.7139027 | 1248.411
0.7137026 | 1247.411
0.7137026 | 1246.411
0.7137026 | 1245.09
0.7135032 | 1243.846
0.7135025 | 1242.672
0.7135025 | 1241.465
0.7133031 | 1240.208
0.7133024 | 1238.893
0.7133024 | 1237.637
0.7131024 | 1236.362
0.7131024 | 1235.124
0.712903 | 1233.844
0.7129023 | 1232.801
0.7129023 | 1231.725
0.7129023 | 1230.629
0.7127022 | 1229.571
0.7127022 | 1228.567
0.7127022 | 1227.254
0.7125021 | 1226.25
0.7125021 | 1225.245
0.7125021 | 1224.245
0.7125021 | 1223.231
0.712302 | 1222.17
0.712302 | 1221.137
0.712302 | 1220.049
0.7121026 | 1218.93
0.7121019 | 1217.729
0.7121019 | 1216.534
0.7119019 | 1215.338
0.7119019 | 1214.182
0.7117024 | 1213.043
0.7117017 | 1211.971
0.7115017 | 1210.844
0.7113016 | 1209.659
0.7109021 | 1208.428
0.7107013 | 1207.198
0.7103019 | 1205.948
0.7101017 | 1204.702
0.7097013 | 1203.411
0.7095009 | 1202.04
0.7091013 | 1200.624
0.7087012 | 1199.151
0.708301 | 1197.661
0.7079008 | 1196.208
0.7075004 | 1194.801
0.7072999 | 1193.395
0.7066998 | 1192.038
0.7064996 | 1190.633
0.7058994 | 1189.239
0.7054996 | 1187.823
0.705299 | 1186.405
0.705099 | 1184.999
0.7044989 | 1183.567
0.704099 | 1182.174
0.7038984 | 1180.786
0.7032983 | 1179.409
0.7026982 | 1177.983
0.7022982 | 1176.549
0.7016981 | 1175.137
0.7012977 | 1173.776
0.7006976 | 1172.51
0.7002969 | 1171.262
0.6996968 | 1170.032
0.6990967 | 1168.768
0.6986963 | 1167.499
0.698096 | 1166.274
0.6974959 | 1165.04
0.6968957 | 1163.78
0.6962956 | 1162.504
0.6956955 | 1161.237
0.6950954 | 1159.981
0.6944953 | 1158.749
0.6938942 | 1157.477
0.6932941 | 1156.229
0.6928942 | 1155.045
0.6924936 | 1153.942
0.6918935 | 1152.887
0.691694 | 1151.848
0.6912935 | 1150.836
0.6908933 | 1149.807
0.6904935 | 1148.454
0.6900933 | 1147.415
0.6894923 | 1146.122
0.6888927 | 1144.856
0.6884919 | 1143.567
0.6878921 | 1142.243
0.6874922 | 1141.006
0.6870913 | 1139.831
0.6866912 | 1138.749
0.686291 | 1137.663
0.6856912 | 1136.573
0.6854906 | 1135.52
0.6850905 | 1134.442
0.684691 | 1133.405
0.6842908 | 1132.336
0.68409 | 1131.215
0.6834902 | 1129.985
0.6830903 | 1128.821
0.6828896 | 1127.635
0.68249 | 1126.557
0.6822893 | 1125.456
0.6818891 | 1124.385
0.6814896 | 1123.348
0.6812889 | 1122.22
0.6808887 | 1121.087
0.6804885 | 1119.98
0.680089 | 1118.856
0.6796889 | 1117.688
0.6794881 | 1116.615
0.6790879 | 1115.449
0.6788879 | 1114.412
0.6784877 | 1113.358
0.6782876 | 1112.189
0.6778881 | 1111.077
0.6776873 | 1109.961
0.6772879 | 1108.892
0.6770871 | 1107.764
0.6766876 | 1106.741
0.6764868 | 1105.719
0.6760873 | 1104.618
0.6758866 | 1103.566
0.6754864 | 1102.38
0.6752863 | 1101.341
0.6750862 | 1100.322
0.6748862 | 1099.191
0.674486 | 1098.094
0.6742859 | 1097.083
0.6740858 | 1096.059
0.6736856 | 1095.032
0.6734856 | 1093.934
0.6730854 | 1092.858
0.6728853 | 1091.78
0.6726852 | 1090.764
0.672285 | 1089.633
0.672085 | 1088.551
0.6718849 | 1087.57
0.6714847 | 1086.533
0.6712846 | 1085.514
0.6710845 | 1084.459
0.6708845 | 1083.435
0.6704843 | 1082.668
0.6702842 | 1081.823
0.6700841 | 1080.965
0.6696839 | 1079.908
0.6694839 | 1079.214
0.6692838 | 1078.674
0.6692838 | 1078.135
0.6690837 | 1077.236
0.6688836 | 1076.668
0.6686835 | 1076.181
0.6684835 | 1075.59
0.6682833 | 1074.819
0.6680833 | 1074.087
0.6678839 | 1073.545
0.6678832 | 1073.046
0.6676831 | 1072.575
0.667483 | 1071.752
0.6672829 | 1071.269
0.6672829 | 1071.039
0.6672829 | 1070.678
0.6670829 | 1070.099
0.6668827 | 1069.529
0.6668827 | 1069.349
0.6670829 | 1068.97
0.6672829 | 1068.61
0.6670829 | 1067.976
0.6668835 | 1067.608
0.6670829 | 1067.393
0.6670829 | 1067.15
0.6668827 | 1066.542
0.6666833 | 1065.942
0.6668827 | 1065.662
0.6666827 | 1065.496
0.6666827 | 1065.148
0.6664826 | 1064.652
0.6664826 | 1064.365
0.6662825 | 1064.138
0.6662825 | 1063.865
0.6662825 | 1063.305
0.6660824 | 1062.79
0.665883 | 1062.561
0.6658823 | 1062.2
0.6658823 | 1061.616
0.6656823 | 1060.919
0.6654822 | 1060.493
0.6654822 | 1060.142
0.6652821 | 1059.723
0.6652821 | 1059.182
0.6650827 | 1058.823
0.665082 | 1058.673
0.665082 | 1058.446
0.6648826 | 1057.994
0.6648819 | 1057.328
0.6648819 | 1057.116
0.6646818 | 1056.853
0.6644824 | 1056.329
0.6642823 | 1055.738
0.6642816 | 1055.256
0.6640822 | 1054.961
0.6640816 | 1054.731
0.6640816 | 1054.374
0.6638815 | 1053.868
0.6638815 | 1053.797
0.6638815 | 1053.591
0.6636821 | 1053.237
0.6634813 | 1052.758
0.6634813 | 1052.588
0.6636814 | 1052.487
0.663482 | 1052.173
0.6634813 | 1051.825
0.6632812 | 1051.247
0.6630812 | 1050.978
0.6630812 | 1050.685
0.6630812 | 1050.312
0.662881 | 1049.615
0.662881 | 1049.412
0.662681 | 1049.14
0.6624809 | 1048.688
0.6622808 | 1048.048
0.6620807 | 1047.389
0.6620807 | 1047.033
0.6618813 | 1046.605
0.6618806 | 1046.212
0.6614805 | 1045.463
0.6614805 | 1045.076
0.6612804 | 1044.905
0.6612804 | 1044.548
0.661081 | 1043.937
0.6608802 | 1043.513
0.6606808 | 1043.239
0.6606801 | 1042.833
0.66048 | 1042.328
0.66028 | 1041.639
0.66028 | 1041.314
0.6600799 | 1040.992
0.6598805 | 1040.737
0.6596804 | 1040.126
0.6596797 | 1039.582
0.6596797 | 1039.417
0.6596797 | 1039.157
0.6594796 | 1038.807
0.6592795 | 1038.467
0.6592795 | 1038.445
0.6590795 | 1038.238
0.6590795 | 1037.93
0.6590795 | 1037.34375
0.6588793 | 1036.966
0.6588793 | 1036.808
0.6586799 | 1036.559
0.6584799 | 1036.047
0.6582791 | 1035.428
0.658079 | 1035.226
0.658079 | 1034.927
0.658079 | 1034.523
0.6578789 | 1033.863
0.6576789 | 1033.566
0.6574787 | 1033.197
0.6572787 | 1032.875
0.6568792 | 1032.26
0.6568779 | 1031.632
0.6568785 | 1031.374
0.6566791 | 1031.005
0.6566785 | 1030.397
0.6560789 | 1029.551
0.657079 | 1028.991
0.6574787 | 1028.584
0.6570786 | 1028.017
0.6564783 | 1027.383
0.6562783 | 1026.772
0.6562789 | 1026.517
0.6562783 | 1026.223
0.6558781 | 1025.726
0.6554786 | 1025.053
0.6554779 | 1024.848
0.6554779 | 1024.534
0.6550784 | 1024.066
0.6548777 | 1023.422
0.6544782 | 1022.879
0.6542781 | 1022.553
0.6542774 | 1022.221
0.6542774 | 1021.648
0.6540773 | 1020.978
0.6540773 | 1020.737
0.6538772 | 1020.338
0.6536772 | 1019.904
0.653277 | 1019.167
0.6530769 | 1018.771
0.6530769 | 1018.486
0.6526768 | 1018.037
0.6524766 | 1017.494
0.6520772 | 1016.767
0.6520765 | 1016.39
0.6518764 | 1016.02
0.6520765 | 1015.643
0.6518764 | 1014.854
0.6516763 | 1014.466
0.6516763 | 1014.254
0.6514762 | 1013.845
0.6510768 | 1013.207
0.650876 | 1012.634
0.6506759 | 1012.374
0.6506759 | 1012.038
0.6504758 | 1011.699
0.6500763 | 1011.014
0.6504751 | 1010.656
0.6504758 | 1010.379
0.6502757 | 1010.093
0.6500756 | 1009.403
0.6498756 | 1008.923
0.6496755 | 1008.701
0.6494761 | 1008.32
0.6492753 | 1007.637
0.6490752 | 1006.936
0.6490752 | 1006.491
0.6488751 | 1006.108
0.6486757 | 1005.684
0.6484749 | 1004.966
0.6482749 | 1004.27
0.6480748 | 1003.942
0.6478747 | 1003.492
0.6476746 | 1002.895
0.6472751 | 1002.252
0.6474752 | 1001.966
0.6474745 | 1001.447
0.6472745 | 1000.904
0.6470743 | 1000.299
0.6468743 | 999.8168
0.6464748 | 999.4225
0.6464741 | 999.0193
0.646274 | 998.4163
0.6460739 | 997.6165
0.6458739 | 997.2175
0.6456738 | 996.8654
0.6454737 | 996.3539
0.6452736 | 995.5766
0.645473 | 995.0583
0.6452736 | 994.6589
0.6450735 | 994.204
0.6448734 | 993.4633
0.6446733 | 992.6227
0.6444733 | 992.1935
0.6442732 | 991.8768
0.6440731 | 991.4088
0.643873 | 990.6246
0.643873 | 990.2183
0.6438737 | 989.7692
0.6436729 | 989.2352
0.6434728 | 988.5765
0.6432728 | 987.8807
0.6430726 | 987.4528
0.6430726 | 986.962
0.6426732 | 986.2992
0.6424724 | 985.245
0.6424724 | 984.7446
0.642273 | 984.301
0.6422723 | 983.7883
0.6420722 | 983.1111
0.6418722 | 982.509
0.641672 | 982.1113
0.641472 | 981.6958
0.6412719 | 981.2626
0.6410718 | 980.5448
0.6412719 | 980.2103
0.6412719 | 979.9603
0.6410718 | 979.4893
0.6408718 | 978.7264
0.6406716 | 978.1307
0.6404716 | 977.5733
0.6412715 | 976.9598
0.6412719 | 976.1976
0.640871 | 975.2396
0.6404716 | 974.6385
0.6404716 | 974.1646
0.6404716 | 973.5809
0.6400714 | 972.679
0.6396712 | 972.0784
0.6396712 | 971.6696
0.6394711 | 971.0192
0.639271 | 970.2863
0.639071 | 969.4841
0.6388709 | 968.9833
0.6386708 | 968.407
0.6386701 | 967.7791
0.6386708 | 966.783
0.6384707 | 966.0957
0.6382706 | 965.5552
0.6380705 | 965.0039
0.6378705 | 964.3
0.6376703 | 963.6312
0.6374709 | 963.3583
0.6374703 | 962.8759
0.6372702 | 962.32
0.6370701 | 961.6208
0.6368701 | 961.188
0.6366699 | 960.7408
0.6370701 | 960.378
0.6368701 | 959.7134
0.6366699 | 959.0535
0.6364699 | 958.6754
0.6364699 | 958.2802
0.6362698 | 957.6486
0.6360697 | 956.8469
0.6358696 | 956.4426
0.6356695 | 955.9079
0.6354695 | 955.257
0.6352693 | 954.381
0.6348699 | 953.6237
0.6350693 | 953.062
0.6348692 | 952.4675
0.6346691 | 951.6774
0.634469 | 950.6384
0.6342689 | 950.0412
0.6340689 | 949.4748
0.6338688 | 948.8244
0.6336687 | 948.0558
0.6334686 | 947.457
0.6332685 | 947.028
0.6330684 | 946.5024
0.6332685 | 945.81
0.6330684 | 944.9423
0.6330684 | 944.5056
0.6328683 | 944.048
0.6326682 | 943.4699
0.6324682 | 942.6335
0.6322681 | 942.1291
0.632068 | 941.7209
0.6318679 | 941.2304
0.6316678 | 940.6115
0.6314678 | 939.9308
0.6312676 | 939.5584
0.6314678 | 939.1268
0.6314678 | 938.5141
0.6310676 | 937.6518
0.6308675 | 937.1931
0.6308675 | 936.8242
0.6306674 | 936.3166
0.6304673 | 935.7004
0.6300678 | 935.0475
0.6300672 | 934.6247
0.6298671 | 934.244
0.629667 | 933.8495
0.6294669 | 933.1606
0.6294669 | 932.7491
0.6294669 | 932.4684
0.6292668 | 931.9003
0.6290667 | 931.2072
0.6288666 | 930.6323
0.6286666 | 930.2481
0.6284665 | 929.8101
0.629066 | 929.2068
0.6290667 | 928.4254
0.628866 | 927.931
0.6284672 | 927.4766
0.6284665 | 927.0318
0.6282664 | 926.2664
0.6278662 | 925.7347
0.6276668 | 925.4273
0.6276661 | 924.9677
0.6274661 | 924.3334
0.6272659 | 923.5429
0.6270659 | 923.0558
0.6268658 | 922.5395
0.6266657 | 921.7822
0.6262655 | 920.913
0.6260655 | 920.1747
0.6256659 | 919.6808
0.6256653 | 919.1682
0.6252651 | 918.3337
0.6248649 | 917.4667
0.6248649 | 916.9855
0.6248649 | 916.3278
0.6244648 | 915.6201
0.6240646 | 914.811
0.6238645 | 914.2436
0.6234643 | 913.7429
0.6232643 | 913.2346
0.6228648 | 912.5844
0.6224639 | 911.829
0.6222638 | 911.4896
0.6220638 | 911.0418
0.6222637 | 910.4915
0.6220638 | 909.7275
0.6216642 | 909.2926
0.6214642 | 908.6573
0.6210633 | 908.0546
0.6206632 | 907.3385
0.620263 | 906.5592
0.6198628 | 906.1089
0.6194626 | 905.574
0.6190625 | 904.8591
0.6186623 | 903.9998
0.6182621 | 903.4827
0.617862 | 903.0344
0.6174618 | 902.4385
0.617862 | 901.73
0.6176619 | 901.0613
0.6170623 | 900.4326
0.6168615 | 899.8831
0.6164613 | 899.1936
0.6158611 | 898.2966
0.6154609 | 897.8622
0.6150615 | 897.4413
0.6148597 | 896.8514
0.6142605 | 896.0927
0.6138603 | 895.5277
0.6136602 | 895.1005
0.61326 | 894.5118
0.6128599 | 893.9132
0.6124597 | 893.1927
0.6130593 | 892.7206
0.6130599 | 892.2909
0.6124597 | 891.7416
0.6122596 | 890.9139
0.6130593 | 890.3751
0.6126605 | 890.0409
0.6126598 | 889.4742
0.6122596 | 888.7992
0.6116594 | 888.0531
0.6112592 | 887.6068
0.6110598 | 887.0795
0.610859 | 886.4672
0.6102588 | 885.641
0.6098586 | 885.1351
0.6098586 | 884.7468
0.6096592 | 884.140625
0.6092584 | 883.4434
0.6088582 | 882.7539
0.6086581 | 882.37
0.6082586 | 881.9386
0.608458 | 881.3204
0.6080578 | 880.4601
0.6076576 | 879.9055
0.6074576 | 879.4987
0.6072575 | 878.9594
0.6068573 | 878.2519
0.6066572 | 877.5825
0.6064578 | 877.0993
0.6062571 | 876.5046
0.6058569 | 875.7785
0.6054567 | 874.8156
0.6050565 | 874.225
0.6048565 | 873.5302
0.6044563 | 872.8671
0.6042562 | 871.9872
0.6038561 | 871.2656
0.6036559 | 870.8085
0.6034559 | 870.3461
0.6032558 | 869.6569
0.6028556 | 868.8957
0.6030557 | 868.5416
0.6028556 | 868.0684
0.6026555 | 867.4837
0.6022554 | 866.7496
0.6020553 | 866.2459
0.6018552 | 865.8367
0.6016551 | 865.4485
0.6016551 | 864.8401
0.601455 | 864.0189
0.6012549 | 863.6531
0.6010548 | 863.2632
0.6008548 | 862.6902
0.6004546 | 861.8753
0.6002545 | 861.5131
0.6000544 | 861.0436
0.6002545 | 860.4052
0.6000544 | 859.6322
0.5996542 | 858.682
0.5992541 | 858.0197
0.599054 | 857.3085
0.5986538 | 856.5565
0.5992541 | 855.494
0.599054 | 854.8439
0.599054 | 854.2494
0.5988539 | 853.6073
0.5984538 | 852.8851
0.5980536 | 852.0607
0.5978542 | 851.597
0.5976534 | 851.0648
0.5972532 | 850.3431
0.5970538 | 849.4642
0.5970532 | 848.8939
0.5968531 | 848.3937
0.5964529 | 847.8353
0.5962528 | 847.0516
0.5958533 | 846.3936
0.5960527 | 845.9536
0.5958527 | 845.4252
0.5956525 | 844.821
0.5952524 | 843.9802
0.5950523 | 843.5826
0.5948522 | 843.0279
0.5946521 | 842.3809
0.5944521 | 841.3404
0.5940519 | 840.4864
0.5938518 | 839.8768
0.5934517 | 839.0599
0.5930521 | 838.0931
0.5928514 | 837.0711
0.5926513 | 836.3538
0.5924512 | 835.7061
0.5920517 | 835.0462
0.5918509 | 834.1028
0.5914508 | 833.4424
0.5914508 | 832.9173
0.5912507 | 832.2955
0.5910506 | 831.5789
0.5906504 | 830.7381
0.5904504 | 830.2725
0.5902502 | 829.7464
0.5900502 | 829.0037
0.58965 | 828.1209
0.5894499 | 827.514
0.5892498 | 827.0748
0.5890498 | 826.5508
0.5890498 | 825.856
0.5886496 | 825.0535
0.5884495 | 824.6363
0.5880494 | 824.0069
0.5878492 | 823.2974
0.587249 | 822.3463
0.5870489 | 821.7794
0.5868488 | 821.1744
0.5868488 | 820.4449
0.5864487 | 819.5909
0.5860485 | 818.5943
0.5856483 | 817.9107
0.5852481 | 817.2359
0.5848479 | 816.4073
0.5842484 | 815.5049
0.5844478 | 815.0106
0.5842484 | 814.4039
0.5838475 | 813.6465
0.5834474 | 812.8394
0.5828478 | 812.1118
0.5826471 | 811.5762
0.5820468 | 810.9648
0.5816466 | 810.1968
0.5814465 | 809.1807
0.5810464 | 808.5979
0.5820475 | 807.9998
0.5820475 | 807.291
0.5818467 | 806.4043
0.5812464 | 805.8304
0.5806469 | 805.3595
0.5804461 | 804.7184
0.580246 | 804.0206
0.5800459 | 803.2159
0.5794461 | 802.7699
0.5794457 | 802.2626
0.5790455 | 801.6803
0.5784452 | 800.8263
0.5782452 | 800.1649
0.5778457 | 799.6801
0.5774455 | 798.9979
0.5770447 | 798.2133
0.5766438 | 797.4589
0.5764444 | 796.9386
0.5758448 | 796.2611
0.575444 | 795.4325
0.5746443 | 794.4662
0.5746437 | 793.8187
0.5744435 | 793.2411
0.5738433 | 792.5541
0.5732431 | 791.6908
0.5726428 | 790.8732
0.5722427 | 790.3539
0.5722427 | 789.7616
0.5720425 | 789.058
0.5712422 | 788.1542
0.570842 | 787.5958
0.5702425 | 786.9874
0.5698416 | 786.3551
0.5696415 | 785.4567
0.5694414 | 784.8221
0.5690412 | 784.4313
0.5684417 | 783.8278
0.568241 | 783.1722
0.5678408 | 782.3134
0.5674413 | 781.7318
0.5670411 | 781.2631
0.5668404 | 780.7211
0.5662408 | 779.89
0.56604 | 779.2578
0.5656398 | 778.8325
0.5654397 | 778.299
0.5650396 | 777.6137
0.5646394 | 776.862
0.5644393 | 776.3884
0.5640391 | 775.8989
0.5638391 | 775.2768
0.5634389 | 774.4709
0.5634389 | 773.7563
0.5630387 | 773.1708
0.5628387 | 772.6625
0.5626385 | 771.799
0.562039 | 770.9123
0.5618382 | 770.4057
0.5616388 | 769.717
0.5612387 | 768.8151
0.5610379 | 767.801
0.5606377 | 767.0461
0.5602375 | 766.3588
0.5598374 | 765.6594
0.5594379 | 764.9548
0.5594372 | 764.0734
0.5592371 | 763.5922
0.558837 | 763.0436
0.5584368 | 762.381
0.5596373 | 761.4548
0.5598369 | 760.8464
0.5592371 | 760.2636
0.559037 | 759.5197
0.558837 | 758.7841
0.5584368 | 757.997
0.5580366 | 757.5659
0.5578365 | 757.0588
0.5576364 | 756.4562
0.5570362 | 755.5847
0.5570362 | 755.0683
0.5568361 | 754.6559
0.556636 | 754.0266
0.5562358 | 753.3322
0.5562358 | 752.7055
0.5560358 | 752.247
0.5558357 | 751.5617
0.5558357 | 750.9782
0.5554355 | 750.0529
0.5552354 | 749.4738
0.5548353 | 748.8808
0.5544351 | 748.2031
0.5540349 | 747.2353
0.5540349 | 746.5617
0.5538348 | 746.0183
0.5534347 | 745.3652
0.5532345 | 744.6536
0.5530345 | 743.8289
0.5528344 | 743.2327
0.5524343 | 742.4497
0.5520341 | 741.6558
0.5516339 | 740.71875
0.5512337 | 739.9765625
0.5512331 | 739.4717
0.5512337 | 738.8459
0.5508335 | 738.0598
0.5504334 | 737.1531
0.5500332 | 736.6267
0.5496337 | 735.9907
0.5492329 | 735.3708
0.549433 | 734.5986
0.5490335 | 734.031
0.5488327 | 733.4771
0.5484332 | 732.9773
0.5480324 | 732.1953125
0.5476322 | 731.3718
0.5478323 | 730.9414
0.5474328 | 730.3462
0.5470326 | 729.5825
0.5466318 | 728.7427
0.5462316 | 728.1155
0.5460308 | 727.498
0.5460315 | 726.9451
0.545632 | 726.1885
0.5452319 | 725.4326
0.5448317 | 724.9453125
0.5444308 | 724.2202
0.5444308 | 723.4004
0.5440307 | 722.5425
0.5434304 | 721.8921
0.544831 | 721.3452
0.544831 | 720.7217
0.5442308 | 719.9263
0.5436305 | 719.1604
0.5432307 | 718.592
0.5430303 | 718.0605
0.54243 | 717.3992
0.5416303 | 716.5886
0.5412301 | 716.13
0.5414291 | 715.6478
0.5410294 | 714.9237
0.5402291 | 714.1571
0.5398289 | 713.5243
0.539029 | 712.9457
0.5384283 | 712.2711
0.537628 | 711.4884
0.5374286 | 710.5807
0.5372278 | 710.0184
0.5366276 | 709.4867
0.5358272 | 708.9161
0.5350268 | 708.1305
0.5344266 | 707.6144
0.5344266 | 707.2195
0.5338263 | 706.4614
0.5330267 | 705.6938
0.5322257 | 704.8203125
0.5314253 | 704.1316
0.5314253 | 703.3901
0.5310251 | 702.5796
0.5302248 | 701.5107
0.5294251 | 700.7378
0.5288249 | 700.1697
0.528224 | 699.5139
0.5280244 | 698.6902
0.5276237 | 697.9819
0.5270242 | 697.5502
0.5264239 | 696.8942
0.526023 | 696.3068
0.5252227 | 695.339
0.5250226 | 694.7338
0.5246232 | 694.1573
0.5240229 | 693.5092
0.5234219 | 692.6757
0.5230211 | 691.9039
0.5232218 | 691.3763
0.5228217 | 690.8195
0.5226216 | 690.0682
0.5220213 | 689.2592
0.5216211 | 688.7411
0.5210216 | 688.1473
0.5204207 | 687.4135
0.5202206 | 686.5233
0.5194203 | 685.5995
0.5186206 | 684.9542
0.5180196 | 684.108
0.5170199 | 683.0465
0.5160194 | 682.027
0.5150184 | 681.2111
0.5142187 | 680.3937
0.5132183 | 679.5421
0.5120178 | 678.715
0.5106165 | 677.9305
0.509416 | 677.3571
0.5086163 | 676.6891
0.5098154 | 675.8741
0.509416 | 674.9625
0.5088148 | 674.4727
0.5084163 | 673.8734
0.5082155 | 673.1766
0.5076152 | 672.2781
0.507015 | 671.5079
0.5064147 | 670.8475
0.5060146 | 670.1607
0.5052142 | 669.3668
0.5042138 | 668.4669
0.5038143 | 667.9153
0.5034134 | 667.4117
0.5024137 | 666.6226
0.5014126 | 665.6905
0.5000128 | 665.046
0.4994122 | 664.4092
0.4982114 | 663.6426
0.4968111 | 662.772
0.4950104 | 661.7769
0.4934094 | 661.0521
0.4928089 | 660.3245
0.4918085 | 659.5159
0.4906087 | 658.6136
0.4894082 | 657.9422
0.4884071 | 657.3206
0.4876074 | 656.5189
0.4870065 | 655.6326
0.4860061 | 654.8384
0.4852057 | 654.2967
0.4842057 | 653.5755
0.483605 | 652.8558
0.4830055 | 651.9168
0.4824045 | 651.2225
0.4818043 | 650.6712
0.4810046 | 649.9857
0.4804037 | 649.095
0.4800042 | 648.335
0.479604 | 647.6712
0.4792039 | 646.9349
0.478803 | 646.1561
0.4784028 | 645.2796
0.4782027 | 644.67
0.4780027 | 644.0281
0.4776025 | 643.3272
0.4772023 | 642.3839
0.4770022 | 641.6043
0.4768022 | 641.0364
0.4764027 | 640.3494
0.4762019 | 639.4881
0.4758017 | 638.6261
0.4758017 | 638.057
0.4754016 | 637.1844
0.4752015 | 636.3143
0.474802 | 635.4213
0.4746012 | 634.7448
0.4744012 | 634.2582
0.4744012 | 633.7147
0.4740017 | 633.0167
0.4738009 | 632.2523
0.4736015 | 631.7589
0.4734007 | 631.2128
0.4732006 | 630.5692
0.4731999 | 629.7255
0.4730005 | 629.13
0.4730012 | 628.5465
0.4730005 | 627.7623
0.4718028 | 626.9406
0.4712002 | 626.0377
0.4709997 | 625.4115
0.4707996 | 624.7067
0.4705995 | 623.6866
0.4701994 | 622.6847
0.4699993 | 621.9171
0.4697992 | 621.2159
0.4693997 | 620.4948
0.469199 | 619.6891
0.4687988 | 618.8536
0.4687988 | 618.3497
0.4685987 | 617.826
0.4681985 | 617.1505
0.4679984 | 616.3053
0.4677983 | 615.8073
0.4675983 | 615.2692
0.4673982 | 614.6146
0.466998 | 613.7733
0.4665978 | 613.0253
0.4663977 | 612.464
0.4661977 | 611.9049
0.4657982 | 611.2401
0.4655974 | 610.3563
0.4651979 | 609.7833
0.4649972 | 609.1715
0.464597 | 608.4137
0.4643969 | 607.5743
0.4641962 | 607.0065
0.4637967 | 606.6075
0.4635966 | 606.1439
0.4633965 | 605.6031
0.4631964 | 604.9701
0.4629963 | 604.6445
0.4627962 | 604.3069
0.4625961 | 603.762
0.4621966 | 602.9456
0.4619959 | 602.4644
0.4617965 | 601.8923
0.4615957 | 601.2278
0.4611955 | 600.4104
0.4607954 | 599.6096
0.4605953 | 599.1057
0.4603952 | 598.5691
0.459995 | 597.9866
0.459795 | 597.1882
0.4593948 | 596.6729
0.4591947 | 596.2897
0.4593955 | 595.8688
0.4595949 | 595.2831
0.4589946 | 594.6989
0.4587945 | 594.3955
0.4585951 | 593.8774
0.4583944 | 593.2131
0.4577941 | 592.4441
0.457594 | 591.9175
0.4573946 | 591.3184
0.4571938 | 590.7798
0.4567937 | 590.0571
0.4563935 | 589.3796
0.4561934 | 588.917
0.4559933 | 588.3748
0.4555932 | 587.7002
0.4551937 | 587.0007
0.455193 | 586.6276
0.4547928 | 586.0106
0.4545928 | 585.3695
0.4541926 | 584.5853
0.4537931 | 583.92
0.4535923 | 583.4127
0.4533923 | 582.8519
0.4531922 | 581.6136
0.4521932 | 580.0824
0.4515931 | 578.7582
0.450993 | 577.3402
0.450391 | 575.9652
0.4497909 | 574.6605
0.4491908 | 573.4261
0.448791 | 572.2816
0.4483903 | 571.2074
0.4479905 | 570.2015
0.4473904 | 568.7738
0.4467903 | 567.4691
0.4463893 | 566.2562
0.4457892 | 565.1586
0.4453893 | 564.1156
0.4449887 | 562.8226
0.4445885 | 561.6312
0.4439889 | 560.514
0.4437882 | 559.475
0.443388 | 558.2816
0.4429878 | 557.184
0.4425877 | 556.1625
0.4421875 | 555.0179
0.4417873 | 553.9799
0.4413878 | 552.8519
0.4411871 | 551.8099
0.4407869 | 550.7054
0.4403867 | 549.6864
0.4399872 | 548.6454
0.4397865 | 547.5712
0.4393863 | 546.5536
0.4389868 | 545.6268
0.438786 | 544.7435
0.438586 | 543.9125
0.4381858 | 543.1385
0.4379857 | 542.3973
0.4377856 | 541.7194
0.4375855 | 541.047
0.4373855 | 540.4425
0.4373855 | 540.3827
0.4373855 | 540.327
0.4373855 | 540.2645

## C5_a
C5_a | C5_a
Standardweg | Standardkraft
% | N
0 | 7.011707
0 | 7.029943
0 | 7.028227
0 | 7.040371
0 | 7.027005
0 | 7.055665
0 | 7.209168
0.0001994188 | 7.390625
0.0002001012 | 7.634156
0.0002001012 | 7.975464
3.399251e-10 | 8.329225
-0.0008004043 | 8.736695
-0.002000328 | 9.232789
-0.003001517 | 9.72693
-0.004201442 | 10.18787
-0.005202631 | 10.66333
-0.006203139 | 11.20288
-0.007403063 | 11.76049
-0.007803949 | 12.31713
-0.00760453 | 12.87646
-0.007403746 | 13.52246
-0.006803443 | 14.20214
-0.006203139 | 14.86084
-0.005402735 | 15.51855
-0.004202128 | 16.19482
-0.002801557 | 16.90454
-0.001600811 | 17.66674
-1.397175263e-07 | 18.37866
0.001400708 | 19.11352
0.002801416 | 19.92456
0.004602189 | 20.71264
0.006202316 | 21.60229
0.00780381 | 22.48608
0.009204246 | 23.32739
0.01100488 | 24.24633
0.01220577 | 25.15112
0.01400695 | 26.06518
0.01620819 | 26.81372
0.01840848 | 27.57592
0.0204103 | 28.16674
0.02261058 | 28.97143
0.02461177 | 29.9143
0.02481256 | 30.95727
0.02541218 | 31.96411
0.02661333 | 33.00756
0.02761397 | 34.10522
0.0288139 | 35.14233
0.03101459 | 36.20239
0.03341525 | 36.77514
0.03601819 | 37.39819
0.03841694 | 38.03735
0.04041877 | 38.531
0.04262096 | 39.12963
0.04502162 | 39.63452
0.04702344 | 40.15991
0.0494241 | 40.68432
0.05182476 | 41.2019
0.05422542 | 41.73217
0.05682836 | 42.25805
0.05902674 | 42.6477
0.06162968 | 43.03979
0.06462955 | 43.44213
0.06703021 | 43.85717
0.06943468 | 44.26928
0.07183534 | 44.67651
0.074236 | 45.2351
0.07663666 | 45.82592
0.07883695 | 46.43042
0.08103914 | 46.98901
0.08304097 | 47.53979
0.08524125 | 48.08374
0.08744345 | 48.62963
0.08984411 | 49.17944
0.09224476 | 49.75561
0.09444696 | 50.18921
0.09664534 | 50.64721
0.09944674 | 51.08862
0.1022481 | 51.54956
0.105248 | 51.9978
0.107851 | 52.43628
0.1106524 | 52.85424
0.1128546 | 53.28393
0.1152571 | 53.87963
0.1176578 | 54.48217
0.1198581 | 55.07104
0.1220584 | 55.6726
0.1242625 | 56.28881
0.1266631 | 56.91577
0.1290638 | 57.53784
0.1314644 | 58.16967
0.1338651 | 58.79174
0.1362658 | 59.28003
0.1386664 | 59.76147
0.1414678 | 60.24585
0.1442692 | 60.70581
0.1470706 | 61.16088
0.1494751 | 61.61889
0.1516735 | 62.08667
0.1536756 | 62.57641
0.1562785 | 63.22973
0.1584769 | 63.89087
0.1606791 | 64.54711
0.1628813 | 65.21313
0.1652819 | 65.87524
0.1674841 | 66.53246
0.1698848 | 67.19457
0.1722855 | 67.82348
0.1748884 | 68.44946
0.1770868 | 68.91528
0.1794874 | 69.40063
0.1820904 | 69.91039
0.1842888 | 70.2434
0.1872886 | 70.75317
0.1896931 | 71.26977
0.1920938 | 71.77465
0.1940975 | 72.28051
0.1964962 | 72.95141
0.1987003 | 73.61547
0.2008987 | 74.28051
0.203099 | 74.93188
0.2053012 | 75.5725
0.2077019 | 76.22485
0.209906 | 76.86742
0.2125051 | 77.5559
0.2153065 | 78.21996
0.2177072 | 78.70141
0.2205086 | 79.19067
0.2235084 | 79.69946
0.2265083 | 80.20629
0.2293135 | 80.71508
0.2317142 | 81.21313
0.2337179 | 81.71996
0.236317 | 82.37817
0.2385173 | 83.03246
0.2407195 | 83.66625
0.2429217 | 84.29223
0.2451239 | 84.77563
0.2475246 | 85.27953
0.2501256 | 86.15649
0.252324 | 86.68578
0.2549269 | 87.21215
0.2575298 | 87.71703
0.2599305 | 88.22485
0.2627281 | 88.70629
0.2649265 | 89.03051
0.2675294 | 89.36352
0.2703346 | 89.85571
0.2727353 | 90.35278
0.2751359 | 91.01
0.277737 | 91.67016
0.2801415 | 92.32738
0.2825421 | 93.00024
0.2849428 | 93.70238
0.287145 | 94.23656
0.2895456 | 94.94555
0.291744 | 95.45727
0.2937477 | 95.96801
0.2961484 | 96.45922
0.2989498 | 96.95727
0.3011482 | 97.28539
0.3033466 | 97.61645
0.3053541 | 97.93871
0.3075525 | 98.27465
0.3103539 | 98.76684
0.3127545 | 99.2561
0.3147583 | 99.75219
0.3173574 | 100.4202
0.3193611 | 100.925
0.3215614 | 101.6155
0.3241605 | 102.3137
0.3261643 | 102.8401
0.3285649 | 103.511
0.3311641 | 104.1731
0.3331678 | 104.6653
0.3355684 | 105.1555
0.3379691 | 105.636
0.340969 | 106.1213
0.3439688 | 106.6164
0.3461749 | 106.9524
0.3489763 | 107.4797
0.3515754 | 107.9963
0.3537776 | 108.5002
0.356579 | 109.1633
0.3589796 | 109.8567
0.3613803 | 110.5403
0.363781 | 111.2141
0.3663839 | 111.884
0.3687846 | 112.5344
0.3713875 | 113.177
0.3739866 | 113.8381
0.3763873 | 114.3342
0.3789902 | 114.8303
0.3821886 | 115.3245
0.3851884 | 115.8079
0.3873944 | 116.1204
0.3901958 | 116.5832
0.3925965 | 117.053
0.3951994 | 117.7288
0.3977986 | 118.4133
0.4001992 | 119.1008
0.4024033 | 119.7678
0.404804 | 120.3967
0.4072047 | 121.0256
0.4098038 | 121.6848
0.4118075 | 122.2053
0.4140059 | 122.7209
0.4166088 | 123.2375
0.4194102 | 123.7522
0.4216086 | 124.0901
0.4248146 | 124.6067
0.4272114 | 124.9377
0.4300166 | 125.4416
0.4324173 | 125.9524
0.4346195 | 126.4612
0.4372186 | 127.1262
0.4398216 | 127.7854
0.4422222 | 128.4319
0.4448213 | 129.0569
0.4468251 | 129.5422
0.4496265 | 130.2385
0.4518249 | 130.7639
0.454027 | 131.2776
0.4564277 | 131.7786
0.459626 | 132.2776
0.4618321 | 132.6233
0.4640304 | 132.9514
0.4662288 | 133.2834
0.4684348 | 133.6213
0.4712362 | 134.1272
0.4736369 | 134.6243
0.4758391 | 135.1233
0.4782397 | 135.76
0.4808427 | 136.3987
0.4834418 | 137.0549
0.4860447 | 137.7375
0.4888461 | 138.4231
0.4910483 | 138.9241
0.4932467 | 139.4377
0.4954489 | 139.9426
0.4984488 | 140.4475
0.5014487 | 140.9543
0.5038532 | 141.2864
0.5060515 | 141.634
0.5082499 | 141.9788
0.5108567 | 142.4905
0.5132573 | 142.9885
0.5160587 | 143.6418
0.5186617 | 144.2971
0.5212608 | 144.9788
0.5232645 | 145.4924
0.5252658 | 146.0183
0.5280672 | 146.6872
0.5306682 | 147.3435
0.5328666 | 147.8347
0.5352672 | 148.3269
0.5380686 | 148.8171
0.541267 | 149.3093
0.543473 | 149.6365
0.5458698 | 149.9714
0.5488773 | 150.4753
0.5516787 | 150.9734
0.5540794 | 151.4753
0.5562778 | 151.9783
0.5582815 | 152.4773
0.5608806 | 153.1394
0.5628844 | 153.6423
0.5654835 | 154.3308
0.5676857 | 154.8337
0.5698879 | 155.3386
0.5720863 | 155.8327
0.5748877 | 156.3425
0.5774906 | 156.8279
0.5804905 | 157.3025
0.5826888 | 157.614
0.5848949 | 157.9343
0.5872917 | 158.2615
0.5894977 | 158.6003
0.5920968 | 159.0984
0.594299 | 159.615
0.5966997 | 160.1238
0.5989019 | 160.6462
0.601501 | 161.3201
0.6041039 | 162.0056
0.6067069 | 162.6814
0.6089053 | 163.1911
0.6111075 | 163.6902
0.6133097 | 164.1785
0.6159088 | 164.6531
0.6187102 | 165.1247
0.6209086 | 165.4568
0.6231146 | 165.7937
0.6255114 | 166.1374
0.6277174 | 166.4851
0.6309158 | 167.0027
0.6333202 | 167.5076
0.6357209 | 168.0222
0.63832 | 168.698
0.6405222 | 169.199
0.6431252 | 169.8933
0.6457243 | 170.5652
0.6479265 | 171.0603
0.6501287 | 171.5388
0.6529301 | 172.1941
0.6555292 | 172.6765
0.6583306 | 173.1638
0.6615289 | 173.6384
0.6639334 | 173.9753
0.6661318 | 174.323
0.6685363 | 174.6677
0.6715361 | 175.1843
0.6739406 | 175.697
0.676139 | 176.2009
0.6781427 | 176.697
0.6809441 | 177.3699
0.6835433 | 178.0456
0.6863447 | 178.7048
0.6891461 | 179.3435
0.6919475 | 179.9626
0.6941497 | 180.4372
0.6967488 | 180.9011
0.6999471 | 181.3952
0.7021531 | 181.7331
0.70455 | 182.0593
0.7069545 | 182.406
0.7091528 | 182.7439
0.7111566 | 183.0788
0.7137595 | 183.5818
0.7159617 | 184.0906
0.7181601 | 184.6052
0.7201638 | 185.1081
0.7227629 | 185.7751
0.7249651 | 186.2702
0.7271673 | 186.7673
0.7299687 | 187.405
0.7327701 | 188.0349
0.7353693 | 188.5242
0.7383691 | 189.0329
0.7407736 | 189.3777
0.7431704 | 189.7136
0.7455749 | 190.0652
0.7479718 | 190.4099
0.7501778 | 190.7527
0.7529792 | 191.2624
0.7553798 | 191.7849
0.757582 | 192.2839
0.7603834 | 192.9411
0.7629826 | 193.6062
0.7649863 | 194.1062
0.7671847 | 194.6033
0.7691884 | 195.0759
0.7719898 | 195.6931
0.7743905 | 196.1872
0.7771919 | 196.6902
0.7803902 | 197.2048
0.7825886 | 197.531
0.7849931 | 197.8689
0.7873975 | 198.2146
0.7903974 | 198.7292
0.7930003 | 199.2468
0.7951987 | 199.7546
0.7974009 | 200.2449
0.8000039 | 200.8845
0.802603 | 201.5124
0.8052059 | 202.1589
0.807805 | 202.7995
0.8098088 | 203.2751
0.8120071 | 203.7576
0.8144116 | 204.2595
0.8172092 | 204.7761
0.8202091 | 205.28
0.8226136 | 205.6277
0.8248119 | 205.9607
0.8272164 | 206.2781
0.8302163 | 206.7156
0.8328192 | 207.1433
0.8350214 | 207.5945
0.8372236 | 208.0925
0.8398227 | 208.7576
0.8424257 | 209.3962
0.8448263 | 210.0417
0.8476277 | 210.7097
0.8498299 | 211.2243
0.8520283 | 211.7439
0.854429 | 212.2634
0.8570319 | 212.78
0.8592303 | 213.1208
0.8614287 | 213.4587
0.8636347 | 213.8074
0.8660315 | 214.1501
0.868436 | 214.4919
0.8712374 | 215.0115
0.8736419 | 215.5154
0.8758403 | 216.0076
0.877844 | 216.4861
0.8802447 | 217.113
0.8828438 | 217.7712
0.8848475 | 218.2888
0.8876489 | 218.9802
0.8898473 | 219.4997
0.891851 | 220.0212
0.8942517 | 220.5339
0.8968508 | 221.0222
0.8998507 | 221.5066
0.902049 | 221.8288
0.9042551 | 222.1599
0.9066519 | 222.4978
0.9086594 | 222.8327
0.9114609 | 223.3191
0.9138615 | 223.8025
0.9164606 | 224.4499
0.9184644 | 224.9314
0.9210635 | 225.5876
0.9234642 | 226.2517
0.9254679 | 226.7449
0.9276663 | 227.2312
0.9302692 | 227.8943
0.9324714 | 228.3943
0.9350704 | 228.8983
0.9378718 | 229.3866
0.9400702 | 229.7177
0.9432762 | 230.2177
0.945673 | 230.5546
0.947879 | 230.8866
0.9500774 | 231.2177
0.9524819 | 231.703
0.9552833 | 232.3622
0.9580847 | 233.0224
0.9606838 | 233.7001
0.9632867 | 234.4042
0.9660881 | 235.1034
0.9682865 | 235.6015
0.9704887 | 236.1024
0.9726909 | 236.5927
0.9750916 | 237.0829
0.9778892 | 237.5663
0.9810951 | 238.0644
0.9842935 | 238.5722
0.9864918 | 238.8983
0.9884994 | 239.2255
0.9913008 | 239.7128
0.9937014 | 240.2079
0.9959036 | 240.7089
0.998705 | 241.3857
1.001304 | 242.078
1.003907 | 242.7665
1.006506 | 243.4257
1.00851 | 243.9364
1.010911 | 244.4472
1.013712 | 245.1151
1.016311 | 245.5995
1.019311 | 246.0839
1.021509 | 246.4159
1.023517 | 246.7382
1.025914 | 247.0663
1.02812 | 247.3896
1.030921 | 247.8886
1.033322 | 248.3847
1.03552 | 248.8925
1.037722 | 249.3954
1.040325 | 250.0839
1.042925 | 250.7733
1.044928 | 251.2782
1.047127 | 251.786
1.04913 | 252.2851
1.051329 | 252.7792
1.053531 | 253.246
1.055733 | 253.7167
1.058535 | 254.1962
1.060733 | 254.5312
1.062931 | 254.8808
1.065336 | 255.2304
1.067534 | 255.5907
1.070542 | 256.1239
1.073141 | 256.6483
1.075343 | 257.1562
1.078144 | 257.8222
1.080743 | 258.5048
1.082747 | 259.0107
1.085148 | 259.6698
1.087747 | 260.3339
1.089751 | 260.8222
1.092552 | 261.4579
1.094751 | 261.9403
1.097552 | 262.4423
1.100552 | 262.9638
1.102758 | 263.3095
1.105155 | 263.6513
1.108361 | 264.1542
1.11096 | 264.6591
1.11336 | 265.1649
1.115563 | 265.6903
1.118166 | 266.3847
1.120765 | 267.0575
1.123165 | 267.6991
1.125566 | 268.3505
1.12757 | 268.8358
1.130169 | 269.4667
1.132173 | 269.9599
1.134371 | 270.4911
1.136974 | 271.0292
1.139974 | 271.5536
1.142172 | 271.8974
1.144577 | 272.2333
1.146775 | 272.581
1.148981 | 272.9198
1.151782 | 273.4355
1.153981 | 273.9677
1.156183 | 274.4794
1.158584 | 275.1386
1.161187 | 275.7704
1.163587 | 276.4042
1.165988 | 277.0497
1.16819 | 277.5487
1.170991 | 278.2489
1.17319 | 278.7958
1.175793 | 279.3319
1.178396 | 279.8485
1.180594 | 280.1962
1.182792 | 280.539
1.185197 | 280.8788
1.187395 | 281.2118
1.190395 | 281.7021
1.192804 | 282.1845
1.195002 | 282.6864
1.197006 | 283.1903
1.199406 | 283.8456
1.202005 | 284.4843
1.204009 | 284.9804
1.20661 | 285.663
1.209412 | 286.369
1.212213 | 287.0702
1.214411 | 287.581
1.217014 | 288.0898
1.219213 | 288.4296
1.222213 | 288.9511
1.224617 | 289.2958
1.227014 | 289.6337
1.229021 | 289.9677
1.231621 | 290.4677
1.234021 | 290.9482
1.236025 | 291.4257
1.238426 | 292.0585
1.241025 | 292.7167
1.243628 | 293.3954
1.246227 | 294.0878
1.24823 | 294.6103
1.250433 | 295.1308
1.253234 | 295.8271
1.255833 | 296.3329
1.258436 | 296.831
1.261436 | 297.331
1.263833 | 297.6571
1.266039 | 297.9833
1.268237 | 298.3163
1.27084 | 298.7899
1.273241 | 299.2841
1.275245 | 299.789
1.277443 | 300.3105
1.279447 | 300.8427
1.282046 | 301.536
1.284446 | 302.2284
1.286649 | 302.7616
1.289252 | 303.4726
1.29145 | 303.9882
1.293454 | 304.4833
1.296053 | 305.0028
1.299053 | 305.5185
1.302056 | 306.0146
1.304255 | 306.3476
1.306461 | 306.6747
1.309655 | 307.161
1.312461 | 307.6552
1.314464 | 308.1649
1.317266 | 308.8593
1.319865 | 309.5439
1.321869 | 310.0517
1.324468 | 310.745
1.327071 | 311.4608
1.329872 | 312.1386
1.332471 | 312.7919
1.334675 | 313.2845
1.337274 | 313.7757
1.340274 | 314.265
1.343473 | 314.7542
1.345877 | 315.0872
1.348877 | 315.5999
1.351682 | 316.1224
1.353884 | 316.6439
1.356083 | 317.1712
1.358087 | 317.679
1.360487 | 318.3617
1.363086 | 319.0472
1.365491 | 319.7103
1.36809 | 320.3665
1.370292 | 320.8636
1.372494 | 321.3597
1.375093 | 321.846
1.377895 | 322.3539
1.381093 | 322.8802
1.383299 | 323.2259
1.385696 | 323.5687
1.387902 | 323.9076
1.390703 | 324.4232
1.393303 | 324.9349
1.396104 | 325.6283
1.398707 | 326.2992
1.401306 | 326.9964
1.403909 | 327.6898
1.40631 | 328.3548
1.409111 | 328.9837
1.411912 | 329.6078
1.414115 | 330.1097
1.416714 | 330.6439
1.419912 | 331.1878
1.422118 | 331.5423
1.424515 | 331.8861
1.426721 | 332.2249
1.428919 | 332.5677
1.431721 | 333.0755
1.434125 | 333.5872
1.436927 | 334.2816
1.439526 | 334.9603
1.441926 | 335.5941
1.444529 | 336.2162
1.447128 | 336.8685
1.449132 | 337.3783
1.451934 | 338.0589
1.454132 | 338.5746
1.456735 | 339.0833
1.458933 | 339.4281
1.461139 | 339.7503
1.463338 | 340.0931
1.465735 | 340.4369
1.467941 | 340.7738
1.470139 | 341.1068
1.472543 | 341.6097
1.474746 | 342.1224
1.477547 | 342.8197
1.479948 | 343.5267
1.482547 | 344.1839
1.484951 | 344.8421
1.487753 | 345.5111
1.490554 | 346.2132
1.492752 | 346.7357
1.495153 | 347.2699
1.497955 | 347.7796
1.500153 | 348.1292
1.502359 | 348.4798
1.504557 | 348.8285
1.506962 | 349.1673
1.50916 | 349.5169
1.511763 | 350.016
1.513965 | 350.5208
1.516564 | 351.2015
1.518568 | 351.7054
1.520969 | 352.3675
1.523369 | 353.0521
1.526171 | 353.763
1.52877 | 354.4603
1.530972 | 354.9945
1.533174 | 355.514
1.535575 | 356.0228
1.538174 | 356.5247
1.541174 | 357.0091
1.54338 | 357.3402
1.545578 | 357.6654
1.547777 | 357.9915
1.550582 | 358.5052
1.552983 | 358.9964
1.554986 | 359.4935
1.557586 | 360.1497
1.559986 | 360.8353
1.56199 | 361.347
1.564391 | 362.0472
1.566589 | 362.5716
1.569192 | 363.2796
1.571993 | 363.9798
1.574195 | 364.4935
1.576795 | 365.0101
1.579794 | 365.5189
1.582794 | 366.0296
1.585199 | 366.3607
1.587397 | 366.6937
1.590202 | 367.1966
1.592603 | 367.7103
1.594607 | 368.2279
1.597408 | 368.9466
1.600007 | 369.6546
1.60241 | 370.3529
1.605009 | 371.057
1.607211 | 371.5746
1.609814 | 372.2621
1.612616 | 372.9378
1.614814 | 373.4427
1.617417 | 373.9212
1.620218 | 374.4037
1.622417 | 374.7259
1.625615 | 375.2337
1.628019 | 375.5824
1.630218 | 375.9369
1.632622 | 376.4789
1.634825 | 377.0042
1.637027 | 377.5316
1.639626 | 378.2259
1.642229 | 378.9369
1.644629 | 379.6527
1.646633 | 380.1576
1.648832 | 380.6722
1.650835 | 381.179
1.653637 | 381.848
1.655835 | 382.346
1.658438 | 382.8558
1.660636 | 383.1966
1.663835 | 383.722
1.666041 | 384.0804
1.668239 | 384.432
1.671044 | 384.9603
1.673445 | 385.4818
1.675647 | 385.9974
1.678246 | 386.7122
1.68025 | 387.2415
1.682651 | 387.9505
1.68525 | 388.6312
1.687254 | 389.1292
1.689853 | 389.7552
1.692654 | 390.3958
1.694856 | 390.9164
1.697658 | 391.4583
1.699856 | 391.8206
1.702054 | 392.1761
1.704459 | 392.5228
1.706657 | 392.8714
1.708661 | 393.2259
1.711661 | 393.7552
1.714065 | 394.2806
1.716668 | 394.9847
1.719267 | 395.6488
1.72187 | 396.3031
1.724271 | 396.9515
1.72687 | 397.5892
1.728874 | 398.0853
1.731076 | 398.623
1.733274 | 399.1738
1.735675 | 399.7451
1.738675 | 400.2724
1.741881 | 400.792
1.745079 | 401.3154
1.747484 | 401.6611
1.750484 | 402.1826
1.752884 | 402.707
1.755086 | 403.208
1.757888 | 403.9023
1.76029 | 404.5644
1.762889 | 405.2041
1.765492 | 405.8466
1.768092 | 406.5361
1.770294 | 407.0781
1.772496 | 407.625
1.774694 | 408.1494
1.777496 | 408.6767
1.780496 | 409.2148
1.782702 | 409.5713
1.785297 | 409.9336
1.787503 | 410.2763
1.790503 | 410.791
1.793106 | 411.2968
1.795308 | 411.8056
1.797907 | 412.4648
1.799911 | 412.9707
1.80251 | 413.6338
1.805113 | 414.3506
1.807914 | 415.0771
1.810113 | 415.6191
1.812315 | 416.1201
1.814715 | 416.6074
1.817318 | 417.0781
1.820318 | 417.5683
1.822715 | 417.9043
1.824921 | 418.2422
1.827318 | 418.581
1.829524 | 418.9287
1.832127 | 419.4267
1.834528 | 419.9131
1.837127 | 420.5488
1.83913 | 421.0625
1.84173 | 421.75
1.843932 | 422.29
1.846733 | 422.9599
1.849535 | 423.6543
1.852336 | 424.3554
1.854935 | 424.8877
1.857538 | 425.4131
1.860538 | 425.9306
1.862942 | 426.2754
1.865339 | 426.625
1.867744 | 426.9707
1.870744 | 427.4697
1.873144 | 427.9492
1.875148 | 428.4228
1.877949 | 429.0918
1.88035 | 429.7959
1.882552 | 430.3291
1.884953 | 431.0449
1.887151 | 431.5927
1.889155 | 432.1308
1.891353 | 432.6679
1.893556 | 433.1963
1.895956 | 433.7011
1.898758 | 434.1875
1.900956 | 434.5146
1.903162 | 434.831
1.90536 | 435.1543
1.907559 | 435.4795
1.910566 | 435.9746
1.912967 | 436.4912
1.915165 | 437.0185
1.917169 | 437.5781
1.91997 | 438.2841
1.922371 | 438.9863
1.924974 | 439.6777
1.927775 | 440.3906
1.930375 | 441.0586
1.933176 | 441.7353
1.935577 | 442.2343
1.93818 | 442.7451
1.941179 | 443.2431
1.943378 | 443.5713
1.945584 | 443.9052
1.947782 | 444.2304
1.950584 | 444.7402
1.953187 | 445.2549
1.955988 | 445.9433
1.958591 | 446.6386
1.96119 | 447.3545
1.963793 | 448.0732
1.966392 | 448.7578
1.968396 | 449.2607
1.970995 | 449.9267
1.973197 | 450.4052
1.975399 | 450.8896
1.977998 | 451.3838
1.980998 | 451.8779
1.983197 | 452.1982
1.985601 | 452.5215
1.9878 | 452.8476
1.990006 | 453.1865
1.992605 | 453.7031
1.995009 | 454.2343
1.997608 | 454.9287
2.000211 | 455.6328
2.00281 | 456.3437
2.004814 | 456.8535
2.007413 | 457.5088
2.010215 | 458.165
2.012818 | 458.8261
2.015218 | 459.334
2.01802 | 459.8633
2.021218 | 460.3984
2.023622 | 460.7607
2.025821 | 461.1308
2.028019 | 461.4843
2.030027 | 461.834
2.032626 | 462.3486
2.034828 | 462.8496
2.03703 | 463.3476
2.039629 | 463.9629
2.04203 | 464.5791
2.044034 | 465.0527
2.046633 | 465.6933
2.049034 | 466.334
2.051236 | 466.8476
2.053438 | 467.375
2.05564 | 467.8984
2.058636 | 468.4082
2.061636 | 468.9316
2.064239 | 469.2802
2.066445 | 469.6347
2.068643 | 469.9902
2.071445 | 470.5058
2.073849 | 471.0156
2.076448 | 471.6884
2.078651 | 472.1797
2.081051 | 472.833
2.083452 | 473.4726
2.085853 | 474.1357
2.087856 | 474.6533
2.090658 | 475.3925
2.092856 | 475.9238
2.095058 | 476.4541
2.097661 | 476.9756
2.09986 | 477.3349
2.102859 | 477.8662
2.105264 | 478.2002
2.107462 | 478.5234
2.109661 | 478.8506
2.112466 | 479.3408
2.114668 | 479.8457
2.117271 | 480.5175
2.11987 | 481.1767
2.122271 | 481.8554
2.124275 | 482.3828
2.126874 | 483.0986
2.129076 | 483.6259
2.131078 | 484.1628
2.133277 | 484.6969
2.135677 | 485.235
2.138479 | 485.7458
2.141677 | 486.2506
2.143685 | 486.5836
2.146081 | 486.9098
2.14828 | 487.2487
2.150287 | 487.5993
2.152886 | 488.1149
2.15489 | 488.612
2.157489 | 489.2858
2.15989 | 489.9723
2.161894 | 490.4958
2.164292 | 491.2184
2.167094 | 491.9323
2.169697 | 492.6237
2.171895 | 493.1344
2.173899 | 493.6295
2.1763 | 494.1237
2.179101 | 494.6217
2.181299 | 494.9596
2.183498 | 495.3073
2.185704 | 495.6461
2.188101 | 495.9743
2.190104 | 496.3053
2.192509 | 496.8024
2.194909 | 497.3024
2.197112 | 497.8229
2.199711 | 498.486
2.201913 | 499.0026
2.204314 | 499.6794
2.207115 | 500.3708
2.209317 | 500.8649
2.211516 | 501.3825
2.213718 | 501.8805
2.216321 | 502.3639
2.219321 | 502.8444
2.221519 | 503.1569
2.223923 | 503.4782
2.226122 | 503.8004
2.228526 | 504.1247
2.231328 | 504.6051
2.233927 | 505.0885
2.236331 | 505.5846
2.23853 | 506.0915
2.240533 | 506.609
2.243133 | 507.3102
2.245335 | 507.8219
2.247934 | 508.484
2.250338 | 508.9889
2.252739 | 509.5143
2.25514 | 510.0172
2.257739 | 510.5055
2.259937 | 510.8083
2.262143 | 511.1237
2.26454 | 511.4665
2.266746 | 511.8092
2.268944 | 512.1569
2.271944 | 512.7184
2.274349 | 513.2653
2.276551 | 513.8044
2.27915 | 514.4958
2.281154 | 515.0124
2.283554 | 515.7165
2.286356 | 516.4079
2.288955 | 517.0749
2.290959 | 517.5759
2.293157 | 518.0593
2.295359 | 518.5182
2.298161 | 518.9587
2.301161 | 519.4421
2.303565 | 519.78
2.305763 | 520.1237
2.30816 | 520.4821
2.310366 | 520.8317
2.312969 | 521.3571
2.31537 | 521.8903
2.317973 | 522.6003
2.320572 | 523.3102
2.323175 | 524.0056
2.325774 | 524.6579
2.327976 | 525.1257
2.330778 | 525.735
2.33298 | 526.2057
2.33538 | 526.7097
2.33838 | 527.2321
2.341579 | 527.7946
2.343983 | 528.1735
2.34638 | 528.5358
2.348784 | 528.9069
2.351784 | 529.4352
2.354189 | 529.9597
2.356391 | 530.4831
2.359192 | 531.1891
2.361791 | 531.8727
2.363795 | 532.3581
2.366394 | 532.9987
2.368597 | 533.488
2.371199 | 534.1403
2.373398 | 534.6364
2.375799 | 535.1559
2.3786 | 535.694
2.380798 | 536.0563
2.383203 | 536.405
2.3856 | 536.7516
2.388004 | 537.1003
2.390008 | 537.4411
2.393008 | 537.945
2.39521 | 538.4665
2.397412 | 538.9597
2.400011 | 539.6345
2.402015 | 540.1042
2.404416 | 540.7184
2.407015 | 541.3044
2.409018 | 541.7556
2.41182 | 542.404
2.414018 | 542.9079
2.416621 | 543.4382
2.419621 | 543.9782
2.421819 | 544.3386
2.424224 | 544.6882
2.426621 | 545.0261
2.428827 | 545.3542
2.431025 | 545.6843
2.43343 | 546.1833
2.435632 | 546.6999
2.43783 | 547.2204
2.439834 | 547.7321
2.442235 | 548.3786
2.444834 | 549.0202
2.447437 | 549.6882
2.450238 | 550.3659
2.45244 | 550.8893
2.454841 | 551.4138
2.45744 | 551.9684
2.459638 | 552.322
2.461844 | 552.6784
2.464043 | 553.0309
2.466646 | 553.3659
2.468844 | 553.6667
2.471844 | 554.1354
2.474248 | 554.6013
2.476451 | 555.0817
2.478653 | 555.569
2.481053 | 556.1901
2.483656 | 556.8122
2.486256 | 557.4352
2.489057 | 558.0954
2.491259 | 558.5993
2.493461 | 559.1159
2.495862 | 559.6481
2.49906 | 560.1794
2.502259 | 560.6725
2.504862 | 560.9821
2.507266 | 561.2751
2.509464 | 561.5749
2.51167 | 561.8942
2.514071 | 562.3864
2.51627 | 562.8825
2.518273 | 563.3454
2.520674 | 563.9714
2.523273 | 564.6286
2.525277 | 565.1393
2.528078 | 565.8366
2.530677 | 566.5573
2.533078 | 567.0739
2.535482 | 567.5788
2.538084 | 568.0759
2.540283 | 568.405
2.542679 | 568.7468
2.544885 | 569.0925
2.547282 | 569.4186
2.549488 | 569.7556
2.55229 | 570.2487
2.55469 | 570.7409
2.557293 | 571.4108
2.559892 | 572.0954
2.561896 | 572.6306
2.564495 | 573.3386
2.567098 | 574.0515
2.569297 | 574.5632
2.5719 | 575.2409
2.574102 | 575.7438
2.576701 | 576.2673
2.579502 | 576.7556
2.581899 | 577.0739
2.584105 | 577.3815
2.586502 | 577.6696
2.588708 | 577.9636
2.591509 | 578.3991
2.594112 | 578.8483
2.596914 | 579.4802
2.599513 | 580.1589
2.602116 | 580.8386
2.604715 | 581.4977
2.607318 | 582.1647
2.610119 | 582.8503
2.612921 | 583.5134
2.615123 | 583.9782
2.61792 | 584.4343
2.620722 | 584.8845
2.62292 | 585.1559
2.625325 | 585.4035
2.627523 | 585.6613
2.629729 | 585.9172
2.632328 | 586.3224
2.634733 | 586.8117
2.636931 | 587.3156
2.639534 | 588.0178
2.642133 | 588.7219
2.644538 | 589.4211
2.646736 | 589.9348
2.64874 | 590.4172
2.651339 | 591.0734
2.653739 | 591.5617
2.655942 | 592.0558
2.658743 | 592.5148
2.661743 | 592.9807
2.663941 | 593.3068
2.666346 | 593.6389
2.668544 | 593.9885
2.67075 | 594.3449
2.673552 | 594.8586
2.675754 | 595.3791
2.678353 | 596.0617
2.680956 | 596.7209
2.683555 | 597.3586
2.685559 | 597.8478
2.688158 | 598.4797
2.69036 | 598.923
2.692959 | 599.4572
2.695161 | 599.8947
2.697764 | 600.3312
2.700764 | 600.8234
2.703161 | 601.1418
2.705367 | 601.4611
2.70797 | 601.7824
2.710367 | 602.0871
2.712371 | 602.3918
2.714771 | 602.8517
2.716973 | 603.3498
2.719176 | 603.8342
2.721775 | 604.465
2.724175 | 605.0432
2.726179 | 605.4943
2.728778 | 606.0803
2.73158 | 606.6594
2.734181 | 607.2424
2.736581 | 607.7209
2.739184 | 608.2228
2.741383 | 608.55
2.743787 | 608.8508
2.745985 | 609.1359
2.749184 | 609.5422
2.751989 | 609.9465
2.754394 | 610.3683
2.757195 | 610.9182
2.759596 | 611.4235
2.762195 | 611.9997
2.764798 | 612.5866
2.767198 | 613.1618
2.769599 | 613.7018
2.7724 | 614.2868
2.774801 | 614.7272
2.777202 | 615.1716
2.780202 | 615.6276
2.782408 | 615.9528
2.784804 | 616.3034
2.787003 | 616.6589
2.789209 | 616.9968
2.79201 | 617.489
2.794411 | 617.9626
2.796613 | 618.4196
2.799014 | 618.985
2.801416 | 619.5466
2.803817 | 620.0471
2.806618 | 620.5388
2.809221 | 621.1003
2.81142 | 621.6188
2.813423 | 622.1462
2.815824 | 622.6198
2.818622 | 623.0505
2.821828 | 623.4284
2.824026 | 623.6921
2.826423 | 623.9665
2.828827 | 624.2585
2.831629 | 624.7272
2.834232 | 625.2077
2.836835 | 625.8122
2.839235 | 626.3698
2.841834 | 626.8967
2.843838 | 627.1623
2.84664 | 627.3735
2.849441 | 627.6135
2.85204 | 628.1457
2.854242 | 628.5881
2.857044 | 629.0373
2.859845 | 629.465
2.862043 | 629.7209
2.864242 | 629.9689
2.866646 | 630.1838
2.869051 | 630.4396
2.871852 | 630.8273
2.874253 | 631.2336
2.876852 | 631.8391
2.879256 | 632.4787
2.881657 | 633.132
2.884256 | 633.7912
2.886657 | 634.4445
2.888661 | 634.9367
2.89126 | 635.5959
2.893263 | 636.0051
2.895462 | 636.3322
2.898065 | 636.6066
2.900263 | 636.8019
2.902462 | 637.0075
2.904866 | 637.2458
2.907469 | 637.4977
2.910469 | 637.8581
2.913072 | 638.2272
2.915472 | 638.6208
2.917675 | 639.0031
2.920278 | 639.5139
2.922877 | 639.9767
2.925277 | 640.5412
2.927281 | 640.5833
2.929479 | 639.6966
2.932082 | 638.72
2.934285 | 637.8929
2.937082 | 637.9661
2.939887 | 638.2521
2.942086 | 638.4265
2.944284 | 638.613
2.946688 | 638.799
2.949688 | 639.134
2.952688 | 639.5275
2.954894 | 639.8908
2.957096 | 640.2682
2.959898 | 640.6799
2.962699 | 641.1057
2.965501 | 641.6135
2.967699 | 642.048
2.969901 | 642.5178
2.9725 | 642.9396
2.975103 | 643.2927
2.978103 | 643.527
2.981301 | 643.7634
2.983507 | 639.1115
2.984706 | 631.1115
2.985904 | 623.1115
2.98711 | 615.1115
2.98811 | 607.1115
3.009483 | 599.1115
3.025116 | 591.1115
3.001178 | 583.049
3.004308 | 575.049
3.004919 | 567.049
3.00512 | 563.8146
3.007918 | 563.8969
3.01012 | 563.9612
3.012921 | 564.0441
3.015524 | 564.2787
3.018322 | 564.4597
3.020528 | 564.5306
3.022925 | 564.5652
3.025924 | 564.5901
3.028527 | 564.6306
3.030932 | 564.7741
3.033535 | 564.985
3.035935 | 565.2253
3.038737 | 565.5146
3.041538 | 565.8244
3.044137 | 566.194
3.04634 | 566.5041
3.048542 | 566.7702
3.05074 | 566.8273
3.052942 | 566.8024
3.055744 | 566.6825
3.058942 | 566.6234
3.061148 | 566.6756
3.063743 | 566.7383
3.066148 | 566.8863
3.068552 | 567.0811
3.070949 | 567.3013
3.073552 | 567.6612
3.075953 | 567.9752
3.077957 | 568.252
3.080556 | 568.481
3.082758 | 568.5751
3.085559 | 568.7007
3.08796 | 568.8242
3.090162 | 568.9528
3.092563 | 568.8474
3.097967 | 568.8346
3.116531 | 568.8004
3.113982 | 568.7194
3.116171 | 568.1432
3.118178 | 567.1217
3.120376 | 565.3756
3.121177 | 564.0006
3.121777 | 562.6725
3.122777 | 561.4147
3.123975 | 560.1803
3.12538 | 558.9694
3.12578 | 557.7506
3.126582 | 556.524
3.127181 | 555.3287
3.128582 | 554.1002
3.130982 | 553.9894
3.133582 | 554.0822
3.135585 | 554.2194
3.138982 | 554.4484
3.142389 | 554.6498
3.145789 | 554.9511
3.148986 | 555.1992
3.150994 | 555.3823
3.153795 | 555.5751
3.155994 | 555.7392
3.158196 | 555.8527
3.160398 | 555.8848
3.1626 | 555.9817
3.165402 | 556.189
3.1676 | 556.3743
3.169802 | 556.5256
3.172604 | 556.5995
3.175405 | 556.6231
3.177603 | 556.6873
3.180603 | 556.8918
3.183008 | 557.0925
3.185206 | 557.2517
3.187611 | 557.1514
3.190007 | 556.6934
3.193015 | 554.8711
3.194816 | 548.7461
3.195416 | 542.4648
3.196614 | 536.1523
3.198011 | 529.8398
3.210774 | 523.5898
3.214224 | 517.4023
3.212629 | 511.2461
3.214224 | 505.2148
3.212629 | 499.2773
3.214613 | 494.3711
3.217621 | 494.1633
3.220222 | 494.2959
3.222826 | 493.9111
3.228014 | 493.4863
3.23083 | 493.0962
3.233231 | 493.116
3.235435 | 493.4773
3.237835 | 493.7908
3.239839 | 494.0173
3.242037 | 494.239
3.244041 | 494.467
3.24624 | 494.7693
3.248442 | 495.0779
3.250644 | 495.3
3.253445 | 495.6824
3.256044 | 495.967
3.258647 | 496.2786
3.260846 | 496.4895
3.263449 | 496.7053
3.264449 | 495.6428
3.265846 | 493.3303
3.267052 | 490.9553
3.268052 | 488.5803
3.269647 | 486.1741
3.264273 | 483.7522
3.26525 | 481.3147
3.261464 | 478.8459
3.256457 | 476.3772
3.258243 | 473.8772
3.259647 | 472.5491
3.263248 | 472.2992
3.266653 | 472.1073
3.268853 | 471.9889
3.271654 | 471.7028
3.274651 | 471.1901
3.276855 | 470.7682
3.279057 | 470.4406
3.282057 | 470.3683
3.28406 | 470.4417
3.286461 | 470.5748
3.289262 | 470.7716
3.291465 | 470.8809
3.292262 | 468.8652
3.292865 | 466.084
3.293663 | 463.1309
3.294663 | 460.1152
3.295465 | 457.0371
3.28032 | 453.9277
3.306456 | 450.6621
3.307472 | 447.3496
3.296297 | 443.9902
3.295869 | 440.584
3.29527 | 439.209
3.297667 | 438.1582
3.301265 | 436.959
3.30507 | 436.3838
3.308673 | 436.041
3.311474 | 435.7456
3.313677 | 435.396
3.316276 | 434.8765
3.318478 | 434.1157
3.32068 | 432.9243
3.322081 | 431.6274
3.32388 | 430.0181
3.325682 | 428.186
3.326682 | 427.1626
3.327483 | 425.9907
3.328281 | 419.5532
3.329082 | 411.4907
3.330082 | 403.4282
3.331082 | 395.3032
3.332884 | 387.2407
3.382958 | 379.1782
3.392301 | 371.1157
3.363111 | 363.1157
3.354501 | 355.2095
3.35131 | 347.4907
3.356287 | 345.1313
3.357498 | 344.0122
3.359899 | 343.3149
3.362699 | 343.1464
3.364901 | 343.1145
3.367103 | 343.1153
3.369504 | 343.0434
3.371905 | 343.1007
3.374305 | 343.1419
3.376908 | 343.274
3.379107 | 343.4298
3.381305 | 343.6285
3.38371 | 343.8243
3.386511 | 344.0284
3.388908 | 344.2296
3.391312 | 344.4444
3.394114 | 344.6419
3.396518 | 344.6248
3.398919 | 344.6045
3.401117 | 344.3582
3.403121 | 343.3387
3.407323 | 342.6356
3.405323 | 341.5418
3.407319 | 340.3074
3.409922 | 339.5457
3.411124 | 338.4871
3.413723 | 337.5428
3.416525 | 336.4842
3.419723 | 335.9197
3.421731 | 335.4061
3.424128 | 334.9412
3.427334 | 334.8506
3.429731 | 334.7567
3.432136 | 334.5936
3.434334 | 334.408
3.436937 | 334.139
3.439338 | 333.8792
3.441738 | 333.7215
3.44394 | 333.5526
3.446143 | 333.477
3.448742 | 333.51
3.450944 | 333.5803
3.453146 | 333.6892
3.455745 | 333.8152
3.458745 | 334.0344
3.460951 | 334.1579
3.46215 | 331.6111
3.463546 | 325.7361
3.464753 | 319.7361
3.466149 | 313.6736
3.467554 | 307.6111
3.458211 | 301.4548
3.473844 | 295.2048
3.465172 | 288.9236
3.468149 | 282.4236
3.468955 | 275.8923
3.467359 | 271.9392
3.471756 | 271.3025
3.472554 | 270.2321
3.474752 | 269.2907
3.476758 | 268.448
3.47956 | 268.1953
3.481762 | 268.1319
3.48396 | 268.1293
3.486162 | 268.1625
3.488563 | 268.2332
3.490964 | 268.2697
3.493567 | 267.9756
3.495967 | 267.4004
3.498166 | 267.208
3.500169 | 266.8418
3.502971 | 266.4775
3.506169 | 266.4831
3.50857 | 266.502
3.510974 | 266.5255
3.513173 | 266.569
3.515776 | 266.578
3.518379 | 266.5081
3.520581 | 266.4068
3.522981 | 266.1739
3.525382 | 265.9341
3.527783 | 265.5528
3.530386 | 264.6309
3.533382 | 263.8126
3.536385 | 263.0538
3.539584 | 262.9275
3.541988 | 262.953
3.544393 | 262.9988
3.546988 | 263.0825
3.549591 | 263.1572
3.551995 | 262.88
3.554797 | 261.9542
3.5574 | 261.3175
3.5598 | 260.3038
3.562201 | 259.976
3.564602 | 259.9945
3.566804 | 260.0771
3.569205 | 260.0201
3.571804 | 259.6768
3.574208 | 259.3692
3.577006 | 258.8682
3.57941 | 258.7293
3.581605 | 258.6969
3.584208 | 258.5887
3.586612 | 258.4869
3.589612 | 258.3858
3.592017 | 258.253
3.594818 | 258.0971
3.597219 | 258.1045
3.599619 | 257.9801
3.602222 | 257.6792
3.604623 | 257.0406
3.606821 | 256.6519
3.609025 | 255.9751
3.611624 | 255.6255
3.614227 | 255.459
3.617426 | 255.1084
3.619624 | 254.7989
3.622632 | 254.4668
3.625028 | 254.0635
3.628234 | 253.4307
3.63083 | 253.042
3.633036 | 252.6944
3.635837 | 252.2403
3.638238 | 252.0753
3.640638 | 251.9932
3.643043 | 251.8836
3.645444 | 251.8302
3.647844 | 251.866
3.650443 | 251.9822
3.651245 | 250.8651
3.652046 | 249.4197
3.652848 | 247.9119
3.653646 | 246.3963
3.654646 | 244.8182
3.66405 | 243.2244
3.665454 | 241.6072
3.663057 | 239.9901
3.667027 | 238.3572
3.668653 | 236.701
3.671652 | 235.7733
3.673858 | 235.4705
3.676458 | 234.8846
3.679457 | 234.3065
3.68166 | 233.7469
3.683862 | 233.3797
3.685663 | 231.1688
3.686663 | 229.5984
3.687262 | 227.9969
3.688064 | 226.3719
3.705407 | 224.7234
3.692888 | 223.0672
3.714872 | 221.3563
3.710292 | 219.6219
3.710477 | 217.8875
3.714278 | 216.8094
3.717276 | 215.8299
3.719681 | 215.5145
3.722082 | 215.453125
3.724284 | 215.4786
3.726684 | 215.4704
3.729284 | 215.4432
3.731688 | 215.4147
3.734287 | 215.439
3.737089 | 215.5527
3.739287 | 215.6335
3.741691 | 215.5941
3.744294 | 215.4881
3.74689 | 215.3712
3.749493 | 215.2051
3.751897 | 214.9547
3.754897 | 214.5606
3.7575 | 213.961
3.759702 | 213.2296
3.762301 | 212.5958
3.764503 | 212.1417
3.767102 | 211.6563
3.769904 | 211.0362
3.771705 | 209.9268
3.773507 | 208.3526
3.775904 | 206.7862
3.778102 | 206.0284
3.780911 | 205.251
3.782707 | 203.794
3.78531 | 203.0049
3.787714 | 202.7593
3.790516 | 202.605
3.792913 | 202.4756
3.795718 | 202.3174
3.798321 | 202.2017
3.80092 | 201.924
3.803321 | 201.2101
3.805321 | 200.1066
3.807126 | 198.6808
3.809324 | 197.0754
3.810324 | 196.0285
3.812324 | 194.1457
3.812129 | 192.2863
3.813129 | 190.1301
3.814129 | 187.0207
3.819503 | 183.8176
3.821327 | 180.6301
3.818137 | 177.3957
3.830106 | 174.1769
3.818564 | 170.9894
3.818532 | 168.0832
3.82473 | 166.0051
3.827326 | 163.9894
3.82654 | 162.2629
3.83112 | 161.6848
3.833939 | 160.466
3.83634 | 159.9807
3.838939 | 159.5851
3.841343 | 159.3132
3.843744 | 159.0773
3.846145 | 158.8088
3.848545 | 158.4133
3.851347 | 157.9055
3.854144 | 157.5026
3.856949 | 157.2795
3.859346 | 157.1896
3.861751 | 157.2057
3.864552 | 157.1953125
3.867354 | 157.18
3.870155 | 157.1596
3.87256 | 157.1466
3.875357 | 157.1054
3.877762 | 156.9531
3.880162 | 156.6723
3.882563 | 155.4223
3.884364 | 154.2465
3.884567 | 153.1176
3.887757 | 152.5629
3.891757 | 152.0121
3.891956 | 150.9223
3.894169 | 150.3168
3.897167 | 149.7436
3.899366 | 149.5551
3.903167 | 149.0849
3.905373 | 148.9291
3.907976 | 148.8461
3.910777 | 148.6894
3.912975 | 148.4282
3.916181 | 147.9047
3.918983 | 147.0024
3.921383 | 146.1694
3.923582 | 145.0287
3.92578 | 144.1674
3.927584 | 142.7299
3.930383 | 141.7514
3.932589 | 140.8491
3.93499 | 140.0405
3.936992 | 139.377
3.93919 | 138.7989
3.940987 | 137.6309
3.946972 | 136.6153
3.947197 | 135.1309
3.949991 | 134.627
3.951998 | 133.9004
3.954601 | 133.5186
3.956799 | 132.6123
3.960397 | 131.503
3.962803 | 130.3965
3.965006 | 129.9463
3.967204 | 129.5874
3.969807 | 129.3545
3.972406 | 129.169
3.974608 | 129.0426
3.977409 | 128.9903
3.979814 | 128.9741
3.982211 | 128.9446
3.985012 | 128.9075
3.987813 | 128.9063
3.990218 | 128.8795
3.992615 | 128.8551
3.99542 | 128.6642

## C5_b
C5_b | C5_b
Standardweg | Standardkraft
% | N
0 | 6.431098
0 | 6.443383
0 | 6.453724
0 | 6.452889
0 | 6.453211
0 | 6.491103
0 | 6.649733
0 | 6.873488
0 | 7.201491
0 | 7.617018
0 | 8.094069
0 | 8.6053
0 | 9.211745
0 | 9.828689
0 | 10.38899
0 | 11.0594
0 | 11.78157
0.0002000796 | 12.49815
0.0002000796 | 13.29014
0.0002000796 | 14.09093
0.0003994769 | 14.97569
0.0004001593 | 15.86143
0.0005995566 | 16.76915
0.0006002389 | 17.71495
0.0008003185 | 18.73643
0.001000398 | 19.78526
0.001200478 | 20.86973
0.001600637 | 21.97471
0.002000114 | 23.08262
0.001801399 | 24.13292
0.001800717 | 25.22081
0.001600637 | 26.30577
0.001800717 | 27.38243
0.002000796 | 28.41759
0.001800717 | 29.49571
0.001800717 | 30.6002
0.002000114 | 31.6793
0.002200876 | 32.74034
0.002801115 | 33.81651
0.003600751 | 34.95128
0.004401068 | 35.99815
0.00500199 | 37.02647
0.006201784 | 38.0753
0.007402807 | 39.0919
0.009002756 | 40.21495
0.01060366 | 41.24522
0.01240491 | 42.33897
0.01400486 | 43.41319
0.01560576 | 44.48155
0.01740511 | 45.54112
0.01900697 | 46.64854
0.02080822 | 47.75011
0.02240817 | 48.88097
0.02400907 | 50.00597
0.02560997 | 51.088
0.02720992 | 52.1964
0.02861047 | 53.28136
0.03001153 | 54.40831
0.03161243 | 55.53233
0.03261257 | 56.67296
0.03381305 | 57.80479
0.03501379 | 58.90929
0.03641435 | 60.01768
0.03741421 | 61.11046
0.03841529 | 62.11534
0.03981584 | 63.13097
0.0410155 | 64.26671
0.04261641 | 65.38683
0.04441767 | 66.5128
0.04661676 | 67.64659
0.04761881 | 68.74718
0.04981886 | 69.38097
0.05182047 | 70.05089
0.05422087 | 70.70518
0.05681971 | 71.3712
0.05882227 | 72.02354
0.06142111 | 72.83604
0.06342462 | 73.63683
0.06562563 | 74.58702
0.06782568 | 75.35167
0.06982728 | 76.32433
0.07202828 | 77.35069
0.07442868 | 78.35265
0.07643029 | 79.13878
0.07863034 | 79.7755
0.08083039 | 80.56847
0.08283187 | 81.18002
0.08503383 | 81.80502
0.08763267 | 82.43588
0.09043378 | 83.06284
0.09323488 | 83.7269
0.09583754 | 84.22299
0.09803568 | 84.70737
0.1000392 | 85.1937
0.1022373 | 85.86557
0.1042408 | 86.36752
0.1066412 | 87.1976
0.1088432 | 88.01303
0.1112417 | 88.79135
0.1132433 | 89.56088
0.1154453 | 90.39389
0.1180441 | 91.25034
0.1202461 | 92.07553
0.1228487 | 92.87143
0.1254476 | 93.53549
0.1274492 | 94.0433
0.1296511 | 94.55209
0.1318493 | 95.04233
0.1342497 | 95.53061
0.1364516 | 96.0101
0.1392527 | 96.6351
0.1416531 | 97.27963
0.1438551 | 97.94077
0.1458567 | 98.62729
0.148259 | 99.45834
0.1506575 | 100.2855
0.1528594 | 101.0951
0.1552598 | 101.9027
0.1572624 | 102.7171
0.1594605 | 103.3617
0.1614622 | 103.9915
0.1636641 | 104.6351
0.1664652 | 105.2718
0.1694648 | 105.9437
0.1714664 | 106.432
0.1738668 | 106.931
0.1762672 | 107.4105
0.1784691 | 107.8968
0.1808695 | 108.5335
0.1834722 | 109.1683
0.1856703 | 109.8236
0.1878742 | 110.4525
0.1902746 | 111.2298
0.1928734 | 111.8636
0.1950754 | 112.4915
0.1974758 | 113.1273
0.1994793 | 113.6039
0.2018778 | 114.2611
0.2042782 | 114.9154
0.2066786 | 115.4007
0.2090828 | 115.8763
0.2120823 | 116.349
0.2150819 | 116.806
0.217883 | 117.2669
0.2202872 | 117.7269
0.2230883 | 118.3773
0.2254868 | 119.0189
0.2276869 | 119.682
0.2298888 | 120.3265
0.2322892 | 120.9574
0.2342908 | 121.6126
0.2364928 | 122.2679
0.2388932 | 122.8851
0.2410932 | 123.5121
0.243694 | 124.1439
0.2458959 | 124.6029
0.2482963 | 125.054
0.2510974 | 125.5257
0.254097 | 126.0228
0.2570965 | 126.5306
0.2595007 | 127.0267
0.2619011 | 127.5121
0.2639046 | 127.9964
0.266305 | 128.6331
0.2687035 | 129.2562
0.2711058 | 129.9085
0.2733059 | 130.5365
0.2759085 | 131.141
0.2783089 | 131.7533
0.2807113 | 132.3792
0.2831117 | 132.8363
0.2853098 | 133.2943
0.287714 | 133.7738
0.2907136 | 134.2689
0.2939115 | 134.7689
0.2969111 | 135.2621
0.2995176 | 135.7357
0.3017195 | 136.2015
0.3043184 | 136.7972
0.3067188 | 137.4134
0.309123 | 138.0423
0.3113211 | 138.6595
0.3135231 | 139.2455
0.3159235 | 139.8763
0.3181254 | 140.5169
0.3205258 | 141.1468
0.3231285 | 141.7894
0.3259296 | 142.4632
0.32833 | 142.9505
0.3309288 | 143.4212
0.3337299 | 143.8841
0.3365311 | 144.3519
0.3389315 | 144.8177
0.340935 | 145.2835
0.3435338 | 145.8968
0.3457358 | 146.5062
0.3479358 | 147.1214
0.3501378 | 147.7415
0.3523378 | 148.3646
0.3545379 | 148.9925
0.3569383 | 149.6351
0.3595409 | 150.2865
0.3621436 | 150.9242
0.364544 | 151.3958
0.3671428 | 151.8382
0.3699439 | 152.2796
0.3729435 | 152.7152
0.3761491 | 153.1703
0.3789464 | 153.6429
0.3811483 | 154.1253
0.3833503 | 154.6097
0.385953 | 155.2396
0.3883534 | 155.8714
0.3907538 | 156.4964
0.3929538 | 157.1087
0.3953542 | 157.723
0.3973577 | 158.1937
0.3999566 | 158.8304
0.4021585 | 159.2943
0.4043605 | 159.7396
0.4067609 | 160.1908
0.4097604 | 160.6429
0.4117633 | 160.9508
0.4139615 | 161.2584
0.4161596 | 161.57
0.4191668 | 162.0514
0.4215672 | 162.5026
0.4237653 | 162.9469
0.4259673 | 163.3893
0.42857 | 164.0065
0.4309704 | 164.6276
0.4333708 | 165.2379
0.4359734 | 165.8541
0.4383738 | 166.4674
0.4409727 | 167.0748
0.4429762 | 167.5338
0.4453766 | 168.0026
0.4483761 | 168.4674
0.4513757 | 168.9411
0.4537799 | 169.2623
0.4567794 | 169.7457
0.4589776 | 170.0729
0.4613818 | 170.5514
0.4635837 | 171.025
0.4661826 | 171.6354
0.4681861 | 172.109
0.4705865 | 172.7155
0.4731853 | 173.3151
0.4755876 | 173.9108
0.4781903 | 174.5514
0.4803884 | 175.0309
0.4827888 | 175.5211
0.4855899 | 175.9928
0.4883911 | 176.4704
0.4907953 | 176.7731
0.4931919 | 177.0631
0.4955961 | 177.3776
0.4985956 | 177.8375
0.5013967 | 178.2995
0.5035987 | 178.7663
0.5058006 | 179.2243
0.5083995 | 179.8229
0.5107999 | 180.4176
0.5132041 | 180.9977
0.5160052 | 181.6061
0.5188063 | 182.2194
0.5216074 | 182.8571
0.5240078 | 183.3307
0.5268089 | 183.7985
0.529007 | 184.1022
0.5312052 | 184.4049
0.5336094 | 184.7008
0.5358075 | 185.0006
0.5380133 | 185.2975
0.5408144 | 185.734
0.5432148 | 186.1891
0.5460159 | 186.7682
0.5486148 | 187.3434
0.551019 | 187.9245
0.5536178 | 188.5358
0.5564189 | 189.1452
0.55922 | 189.7711
0.5620211 | 190.4215
0.5646238 | 190.8981
0.5672226 | 191.3707
0.5704206 | 191.8278
0.5728248 | 192.1305
0.575023 | 192.4381
0.5772287 | 192.736
0.5800298 | 193.1901
0.5824302 | 193.6403
0.5846322 | 194.0993
0.587231 | 194.7086
0.5898337 | 195.3239
0.5924326 | 195.9635
0.5944361 | 196.4508
0.5972372 | 197.0905
0.599836 | 197.6959
0.602038 | 198.1637
0.6046368 | 198.6325
0.6074379 | 199.1051
0.6096361 | 199.4088
0.6118418 | 199.7028
0.61404 | 199.9977
0.6162381 | 200.2838
0.6182454 | 200.5807
0.6208443 | 201.0172
0.6230462 | 201.4674
0.6258473 | 202.0866
0.62845 | 202.7272
0.6310488 | 203.36
0.6336515 | 203.9743
0.6364526 | 204.5866
0.6392537 | 205.2125
0.6420548 | 205.8356
0.6444552 | 206.276
0.6470541 | 206.6705
0.6492522 | 206.9293
0.6524578 | 207.319
0.654656 | 207.5866
0.6568541 | 207.8766
0.6588614 | 208.1676
0.6614603 | 208.6383
0.6638607 | 209.108
0.6662649 | 209.5875
0.669066 | 210.2145
0.6716648 | 210.8414
0.6738668 | 211.2858
0.6766679 | 211.8805
0.6792667 | 212.4791
0.6816709 | 212.944
0.6842698 | 213.3981
0.6868725 | 213.8473
0.6900704 | 214.2916
0.6932684 | 214.7252
0.6954742 | 215.028
0.6978708 | 215.3346
0.6998781 | 215.6442
0.702477 | 216.1276
0.7046789 | 216.5993
0.7068809 | 217.0621
0.709682 | 217.6754
0.7122808 | 218.3141
0.7150819 | 218.9489
0.7176846 | 219.5768
0.7204857 | 220.1666
0.7226838 | 220.6022
0.725088 | 221.025
0.7278853 | 221.4645
0.7300835 | 221.7614
0.7320908 | 222.0768
0.7346858 | 222.4098
0.73709 | 222.7321
0.7390936 | 223.0612
0.7418947 | 223.5436
0.7442951 | 224.0123
0.746497 | 224.483
0.7490959 | 225.0944
0.7516985 | 225.693
0.7542974 | 226.3024
0.7563009 | 226.7506
0.7588997 | 227.3336
0.7617008 | 227.9108
0.7639028 | 228.3512
0.7667039 | 228.8024
0.7697034 | 229.2428
0.7719016 | 229.5368
0.7743058 | 229.8395
0.7775038 | 230.3004
0.7803087 | 230.7536
0.7827091 | 231.237
0.784911 | 231.7067
0.7877121 | 232.3375
0.790311 | 232.9323
0.7929136 | 233.5299
0.7955163 | 234.1354
0.7983174 | 234.7184
0.8009163 | 235.3121
0.8033167 | 235.7633
0.8061178 | 236.2457
0.8091173 | 236.7135
0.8115215 | 237.026
0.8137238 | 237.3378
0.8161204 | 237.6484
0.8183186 | 237.9706
0.8203259 | 238.2939
0.8227263 | 238.7909
0.8251267 | 239.2685
0.8279278 | 239.8876
0.8305304 | 240.4999
0.8331293 | 241.0917
0.835732 | 241.6738
0.8383308 | 242.2802
0.8405328 | 242.7577
0.8429332 | 243.2323
0.8455358 | 243.7099
0.8485354 | 244.1874
0.8507335 | 244.4941
0.8529393 | 244.7978
0.8551374 | 245.0995
0.8573356 | 245.3945
0.8593391 | 245.6728
0.8619417 | 246.1113
0.8641437 | 246.5497
0.8669448 | 247.1376
0.8693452 | 247.7197
0.871944 | 248.3163
0.8745467 | 248.9238
0.8771455 | 249.5214
0.879149 | 249.9823
0.8819501 | 250.6181
0.8843505 | 251.081
0.8871516 | 251.5488
0.8901512 | 252.0204
0.8925478 | 252.331
0.8947535 | 252.6445
0.8969517 | 252.954
0.8997566 | 253.4169
0.902157 | 253.8642
0.904359 | 254.2997
0.9069578 | 254.8808
0.9095605 | 255.4667
0.9121593 | 256.079
0.9141628 | 256.5663
0.916361 | 257.0341
0.9185629 | 257.5136
0.9207649 | 257.996
0.9229668 | 258.4892
0.9255657 | 258.9706
0.9285652 | 259.413
0.9315648 | 259.872
0.9337705 | 260.1747
0.9361671 | 260.4745
0.9391667 | 260.9384
0.9415747 | 261.3749
0.9437728 | 261.8105
0.9457764 | 262.2548
0.9481768 | 262.7206
0.9507756 | 263.3651
0.9527791 | 263.8593
0.9555802 | 264.4862
0.9577784 | 264.9521
0.9599803 | 265.4062
0.9621823 | 265.869
0.9647811 | 266.3417
0.9675822 | 266.8124
0.9699788 | 267.1171
0.9719861 | 267.4306
0.9743827 | 267.7314
0.9773823 | 268.1942
0.9793896 | 268.4901
0.98179 | 268.9198
0.9845911 | 269.498
0.9869915 | 270.1151
0.9895903 | 270.7636
0.9919946 | 271.4228
0.9945934 | 272.0644
0.9971961 | 272.6874
0.9993942 | 273.1415
1.001398 | 273.5937
1.003596 | 274.0526
1.006199 | 274.5185
1.009198 | 274.9579
1.011999 | 275.3905
1.014197 | 275.6659
1.017205 | 276.1005
1.020006 | 276.5585
1.022604 | 277.0487
1.025207 | 277.6982
1.027405 | 278.1972
1.029809 | 278.8554
1.032408 | 279.5087
1.035011 | 280.1015
1.03761 | 280.6845
1.039613 | 281.1112
1.041811 | 281.5595
1.044212 | 281.998
1.046616 | 282.4589
1.049616 | 282.9081
1.051814 | 283.2118
1.054012 | 283.5204
1.056218 | 283.8192
1.059217 | 284.288
1.061621 | 284.7636
1.063823 | 285.246
1.066422 | 285.8739
1.069025 | 286.4989
1.071425 | 287.1161
1.074024 | 287.7235
1.076028 | 288.1493
1.078627 | 288.7177
1.08063 | 289.1386
1.082828 | 289.5644
1.085229 | 290.0067
1.088228 | 290.4687
1.091231 | 290.9403
1.093628 | 291.2607
1.096032 | 291.5761
1.099032 | 292.0565
1.101638 | 292.5331
1.103836 | 293.0048
1.10584 | 293.4521
1.108439 | 294.0614
1.110839 | 294.6874
1.112843 | 295.1523
1.115442 | 295.7431
1.117842 | 296.3378
1.119845 | 296.7997
1.122246 | 297.2724
1.124646 | 297.7558
1.127447 | 298.244
1.129646 | 298.5702
1.132645 | 299.0497
1.135049 | 299.3515
1.138049 | 299.8046
1.14085 | 300.2548
1.143052 | 300.7148
1.145254 | 301.1776
1.147857 | 301.7821
1.150257 | 302.3866
1.152657 | 303.0048
1.155256 | 303.6083
1.15726 | 304.0468
1.160061 | 304.6689
1.162259 | 305.1376
1.164663 | 305.6151
1.16746 | 306.0917
1.170658 | 306.5683
1.172864 | 306.8915
1.175062 | 307.2138
1.177268 | 307.5302
1.180069 | 307.9804
1.18247 | 308.4276
1.185068 | 308.9853
1.187072 | 309.3954
1.189472 | 309.9579
1.192071 | 310.5526
1.194674 | 311.1806
1.197277 | 311.8163
1.199475 | 312.288
1.201478 | 312.7636
1.203879 | 313.2245
1.206676 | 313.6913
1.209681 | 314.1662
1.212078 | 314.4729
1.214082 | 314.7824
1.216478 | 315.0783
1.219485 | 315.5305
1.222084 | 315.9797
1.224687 | 316.5832
1.227286 | 317.2014
1.229289 | 317.6672
1.231888 | 318.2844
1.234491 | 318.9309
1.23709 | 319.594
1.239291 | 320.0871
1.242093 | 320.7219
1.244493 | 321.1848
1.247493 | 321.6506
1.249691 | 321.9572
1.252095 | 322.258
1.254293 | 322.5686
1.2573 | 323.0227
1.260101 | 323.4748
1.262502 | 323.8987
1.265101 | 324.507
1.267104 | 324.9768
1.269703 | 325.6115
1.272306 | 326.2317
1.274904 | 326.8733
1.276908 | 327.3606
1.279106 | 327.8381
1.28111 | 328.301
1.283308 | 328.7522
1.28591 | 329.2014
1.288711 | 329.6399
1.291909 | 330.0871
1.293913 | 330.3781
1.296111 | 330.6594
1.299111 | 331.0832
1.301515 | 331.5061
1.303717 | 331.9602
1.305919 | 332.4406
1.308319 | 333.0715
1.310918 | 333.676
1.313322 | 334.2688
1.315921 | 334.8713
1.318123 | 335.2854
1.320325 | 335.6701
1.322523 | 336.0803
1.324924 | 336.5168
1.327526 | 336.9699
1.329724 | 337.2629
1.33293 | 337.7053
1.335327 | 338.0197
1.338326 | 338.5051
1.340933 | 338.9895
1.343135 | 339.4778
1.345733 | 340.0822
1.348336 | 340.7004
1.350736 | 341.3059
1.353335 | 341.9309
1.355938 | 342.5354
1.358338 | 343.1252
1.360941 | 343.6945
1.363742 | 344.257
1.366341 | 344.7014
1.369341 | 345.1584
1.372546 | 345.632
1.374744 | 345.9328
1.376942 | 346.2414
1.379747 | 346.7209
1.382148 | 347.1965
1.38435 | 347.6662
1.38675 | 348.2639
1.389353 | 348.8518
1.391753 | 349.4475
1.394352 | 350.0334
1.396356 | 350.4807
1.398954 | 351.091
1.401755 | 351.7053
1.403957 | 352.1662
1.406759 | 352.6174
1.40956 | 353.0695
1.411758 | 353.3713
1.414162 | 353.676
1.41736 | 354.1545
1.420165 | 354.6262
1.422565 | 355.0988
1.425366 | 355.7209
1.427965 | 356.341
1.430366 | 356.9055
1.43277 | 357.4455
1.43517 | 357.9963
1.437971 | 358.6154
1.440772 | 359.258
1.443574 | 359.8957
1.446172 | 360.3742
1.449172 | 360.8528
1.45137 | 361.1731
1.453576 | 361.4875
1.455774 | 361.801
1.458777 | 362.2805
1.461182 | 362.7365
1.46338 | 363.1916
1.465982 | 363.7424
1.468383 | 364.3166
1.470783 | 364.925
1.473386 | 365.5158
1.475985 | 366.1106
1.478187 | 366.5549
1.480988 | 367.1789
1.48319 | 367.6447
1.48559 | 368.1194
1.48859 | 368.5881
1.490788 | 368.8987
1.494192 | 369.3586
1.49639 | 369.6516
1.499195 | 370.0949
1.501595 | 370.5227
1.503797 | 370.968
1.506396 | 371.5549
1.5084 | 371.9992
1.5108 | 372.6076
1.513399 | 373.2483
1.515601 | 373.718
1.518203 | 374.3303
1.520402 | 374.7883
1.522806 | 375.2463
1.525405 | 375.6975
1.528206 | 376.1565
1.531404 | 376.6008
1.53361 | 376.8987
1.535808 | 377.175
1.538807 | 377.5969
1.541211 | 378.0334
1.543413 | 378.5002
1.545415 | 378.9826
1.547613 | 379.4416
1.550014 | 380.0383
1.552616 | 380.6487
1.555017 | 381.2639
1.557219 | 381.6858
1.559619 | 382.261
1.561821 | 382.7043
1.564019 | 383.1721
1.566622 | 383.6067
1.569621 | 384.0188
1.572819 | 384.4289
1.575025 | 384.7199
1.577223 | 385.0158
1.580028 | 385.4865
1.582627 | 385.9533
1.58463 | 386.425
1.587229 | 387.049
1.589632 | 387.632
1.59223 | 388.1887
1.594833 | 388.7727
1.597436 | 389.3694
1.600037 | 389.952
1.602838 | 390.5175
1.605238 | 390.9618
1.608036 | 391.412
1.611039 | 391.8719
1.614237 | 392.328
1.616443 | 392.6444
1.618641 | 392.9667
1.621045 | 393.4442
1.623446 | 393.9237
1.626044 | 394.5477
1.628048 | 395.0018
1.630448 | 395.5995
1.633047 | 396.1678
1.635051 | 396.6014
1.637649 | 397.1639
1.640252 | 397.7557
1.64245 | 398.2186
1.645053 | 398.7059
1.647652 | 399.1766
1.64985 | 399.4921
1.652056 | 399.7968
1.654452 | 400.0956
1.656658 | 400.3934
1.658856 | 400.6942
1.66126 | 401.1385
1.663459 | 401.5634
1.665462 | 401.994
1.668061 | 402.577
1.670461 | 403.1737
1.672463 | 403.6122
1.674865 | 404.1854
1.677464 | 404.7655
1.679468 | 405.1796
1.681666 | 405.6024
1.683868 | 406.037
1.686669 | 406.4872
1.68947 | 406.9559
1.691866 | 407.2645
1.694072 | 407.5555
1.69627 | 407.8427
1.698274 | 408.1249
1.700877 | 408.5428
1.703075 | 408.9921
1.705078 | 409.4335
1.707679 | 410.0223
1.709879 | 410.5541
1.712279 | 411.0951
1.714882 | 411.6664
1.717481 | 412.2806
1.720084 | 412.9056
1.722885 | 413.5209
1.725285 | 413.974
1.728086 | 414.4008
1.730284 | 414.682
1.733284 | 415.1058
1.73549 | 415.3851
1.738489 | 415.8265
1.741092 | 416.2748
1.743893 | 416.7924
1.746293 | 417.3051
1.748896 | 417.8676
1.751296 | 418.4955
1.753895 | 419.1166
1.755899 | 419.5658
1.758498 | 420.1595
1.761299 | 420.7377
1.764298 | 421.3099
1.766901 | 421.7523
1.7699 | 422.1898
1.773098 | 422.5917
1.775304 | 422.83
1.778105 | 423.1791
1.780506 | 423.5409
1.782906 | 423.9476
1.78491 | 424.3871
1.787508 | 425.0013
1.789909 | 425.6215
1.792313 | 426.1908
1.795114 | 426.7523
1.797713 | 427.3549
1.800514 | 427.933
1.802716 | 428.3251
1.804918 | 428.7098
1.807715 | 429.0824
1.810715 | 429.4213
1.812921 | 429.6302
1.815119 | 429.8485
1.817317 | 430.0692
1.820122 | 430.4803
1.822522 | 430.9257
1.824724 | 431.3807
1.827327 | 431.9843
1.829727 | 432.5907
1.832326 | 433.201
1.834727 | 433.7948
1.836928 | 434.2372
1.839329 | 434.8407
1.841332 | 435.287
1.843531 | 435.6913
1.845931 | 436.057
1.84893 | 436.4037
1.852136 | 436.7948
1.854334 | 437.078
1.856532 | 437.3778
1.85854 | 437.6835
1.861341 | 438.1405
1.863539 | 438.5878
1.865542 | 439.0438
1.868141 | 439.6688
1.870542 | 440.2616
1.872942 | 440.7606
1.874946 | 441.1185
1.877144 | 441.4886
1.879746 | 442.016
1.881948 | 442.4359
1.884349 | 442.8812
1.88715 | 443.3431
1.890149 | 443.7992
1.892348 | 444.1029
1.894752 | 444.4017
1.89795 | 444.8549
1.900755 | 445.3099
1.903155 | 445.7426
1.905758 | 446.3129
1.908357 | 446.8842
1.910757 | 447.4535
1.913161 | 448.0375
1.915562 | 448.5873
1.91816 | 449.1224
1.920164 | 449.5277
1.922362 | 449.9525
1.924763 | 450.3744
1.927564 | 450.8031
1.930762 | 451.2113
1.932769 | 451.4408
1.935166 | 451.6678
1.937364 | 451.8915
1.940169 | 452.2118
1.942573 | 452.62
1.945172 | 453.1932
1.947374 | 453.6239
1.949776 | 454.1786
1.952176 | 454.7216
1.954775 | 455.3221
1.956977 | 455.8065
1.959778 | 456.4501
1.962579 | 457.0321
1.96498 | 457.4471
1.967979 | 457.8602
1.971177 | 458.2958
1.973383 | 458.5809
1.97578 | 458.8671
1.977985 | 459.1473
1.980588 | 459.5428
1.982988 | 459.9237
1.985187 | 460.2899
1.987591 | 460.7865
1.989991 | 461.3168
1.99259 | 461.8719
1.994593 | 462.3006
1.996791 | 462.7401
1.998795 | 463.1678
2.001394 | 463.6922
2.003794 | 464.0448
2.006397 | 464.4173
2.009396 | 464.8016
2.012594 | 465.2196
2.0148 | 465.5106
2.016998 | 465.785
2.019998 | 466.2059
2.022204 | 466.6063
2.024802 | 467.1659
2.026806 | 467.5946
2.029405 | 468.1893
2.031807 | 468.7791
2.034208 | 469.37
2.037009 | 469.9637
2.039611 | 470.535
2.042412 | 471.1366
2.044813 | 471.5799
2.047412 | 472.0243
2.050213 | 472.4373
2.052411 | 472.7049
2.054617 | 472.9774
2.057616 | 473.3895
2.060417 | 473.8202
2.062619 | 474.2684
2.064821 | 474.7157
2.06742 | 475.3143
2.06982 | 475.8392
2.072225 | 476.2845
2.074625 | 476.6292
2.077224 | 476.9554
2.079624 | 477.348
2.081628 | 477.6849
2.083826 | 478.056
2.086627 | 478.4427
2.089428 | 478.8421
2.091626 | 479.1058
2.093832 | 479.3685
2.096229 | 479.6263
2.098434 | 479.9046
2.101236 | 480.3001
2.103434 | 480.6956
2.105437 | 481.0755
2.108036 | 481.5853
2.110436 | 482.1537
2.112841 | 482.7015
2.11544 | 483.263
2.118042 | 483.8216
2.120641 | 484.3597
2.122645 | 484.7411
2.125045 | 485.1063
2.127842 | 485.4666
2.130842 | 485.8387
2.133246 | 486.1239
2.135444 | 486.3885
2.137848 | 486.6737
2.140451 | 487.0965
2.14305 | 487.5067
2.145252 | 487.8861
2.147854 | 488.3543
2.150053 | 488.7127
2.152056 | 489.1209
2.154657 | 489.6629
2.157057 | 490.1922
2.159858 | 490.6463
2.162858 | 491.0843
2.165258 | 491.4408
2.168258 | 491.8382
2.170464 | 492.1205
2.17386 | 492.5326
2.176264 | 492.7992
2.179462 | 493.18
2.182065 | 493.5086
2.184267 | 493.8289
2.18687 | 494.2542
2.18927 | 494.7372
2.19167 | 495.224
2.194273 | 495.7303
2.196872 | 496.2547
2.199474 | 496.8123
2.202276 | 497.3641
2.204474 | 497.7596
2.207275 | 498.1122
2.210274 | 498.429
2.212679 | 498.6307
2.215281 | 498.8446
2.218277 | 499.1654
2.221082 | 499.534
2.223482 | 499.9305
2.226085 | 500.4237
2.228485 | 500.8783
2.230886 | 501.3524
2.233286 | 501.8817
2.235889 | 502.4334
2.238488 | 502.993
2.240491 | 503.2855
2.242892 | 503.5663
2.245292 | 503.8006
2.247891 | 504.0975
2.250089 | 504.3216
2.252096 | 504.5384
2.254493 | 504.7713
2.256691 | 505.0418
2.258897 | 505.3133
2.261297 | 505.6947
2.263499 | 506.0697
2.266102 | 506.5536
2.268701 | 507.1131
2.271303 | 507.6698
2.274104 | 508.2122
2.276906 | 508.7098
2.279504 | 509.2054
2.281905 | 509.5262
2.284309 | 509.8377
2.286908 | 510.1312
2.289907 | 510.4867
2.292312 | 510.7044
2.294708 | 510.8958
2.296914 | 511.0858
2.299112 | 511.2606
2.301715 | 511.5399
2.303917 | 511.8753
2.306718 | 512.3602
2.309317 | 512.8036
2.311919 | 513.2069
2.31472 | 513.6415
2.317319 | 514.1488
2.319323 | 514.5048
2.321521 | 514.8812
2.323723 | 515.2504
2.326123 | 515.6239
2.329123 | 515.9843
2.332122 | 516.3119
2.334527 | 516.4935
2.337725 | 516.7665
2.340529 | 517.058
2.34293 | 517.3954
2.345731 | 517.8949
2.348334 | 518.2992
2.350932 | 518.66
2.353333 | 519.0243
2.355535 | 519.326
2.358136 | 519.6698
2.360338 | 519.933
2.363139 | 520.2299
2.365539 | 520.5282
2.368539 | 520.8256
2.370943 | 521.0453
2.373141 | 521.2826
2.375545 | 521.5365
2.377743 | 521.7811
2.379941 | 522.0228
2.382346 | 522.3925
2.384548 | 522.7269
2.386749 | 523.0328
2.389348 | 523.3031
2.391752 | 523.4672
2.39395 | 523.6796
2.396152 | 523.9862
2.398953 | 524.4296
2.401754 | 524.8246
2.403956 | 525.119
2.406555 | 525.4125
2.409555 | 525.7264
2.411959 | 525.9427
2.414355 | 526.1678
2.416561 | 526.3817
2.418958 | 526.597
2.42156 | 526.9227
2.423965 | 527.1981
2.426163 | 527.3593
2.428166 | 527.4689
2.430567 | 527.5953
2.432765 | 527.8138
2.434768 | 528.1112
2.436966 | 528.16
2.439371 | 528.183
2.44197 | 528.1285
2.444572 | 528.3272
2.447171 | 528.5474
2.449369 | 528.7496
2.451773 | 528.9244
2.45417 | 529.1031
2.456773 | 529.2881
2.459177 | 529.459
2.461978 | 529.7237
2.464581 | 529.9962
2.467382 | 530.2505
2.46958 | 530.4395
2.471583 | 530.6317
2.474182 | 530.9063
2.476583 | 531.0821
2.478785 | 531.2684
2.481185 | 531.4881
2.483387 | 531.7283
2.485986 | 531.9363
2.488184 | 532.0872
2.490787 | 532.2191
2.493389 | 532.3543
2.495786 | 532.4632
2.498388 | 532.5911
2.501193 | 532.7596
2.503796 | 532.8582
2.506395 | 532.9187
2.508597 | 532.8445
2.510997 | 532.7732
2.513398 | 532.7017
2.5156 | 532.7726
2.517802 | 532.8859
2.52 | 532.8394
2.522202 | 532.7535
2.525003 | 532.6129
2.528002 | 532.5866
2.530605 | 532.6197
2.533002 | 532.6777
2.535803 | 532.726
2.538207 | 532.7004
2.540611 | 532.6688
2.54321 | 532.6171
2.54561 | 532.5895
2.547812 | 532.6884
2.550014 | 532.7737
2.552212 | 532.8349
2.554414 | 532.8286
2.557215 | 532.8006
2.559616 | 532.7559
2.562016 | 532.7721
2.564817 | 532.7856
2.567817 | 532.7467
2.570618 | 532.73
2.573419 | 532.7184
2.576419 | 532.7032
2.578823 | 532.6486
2.581021 | 532.5634
2.583227 | 532.4609
2.585826 | 532.2927
2.58823 | 532.1965
2.590428 | 532.1859
2.59263 | 532.1711
2.59503 | 532.1525
2.597431 | 532.1371
2.599831 | 532.1179
2.602434 | 532.0884
2.605433 | 532.0474
2.608631 | 531.8248
2.611234 | 531.6724
2.614234 | 531.5352
2.617241 | 531.397
2.619836 | 531.3151
2.621843 | 531.2909
2.624644 | 531.2241
2.627045 | 531.1412
2.629445 | 531.0399
2.631647 | 530.8695
2.634047 | 530.579
2.636448 | 530.1801
2.63905 | 529.3168
2.642645 | 528.8021
2.644849 | 528.0443
2.647047 | 527.4486
2.649848 | 527.0326
2.653054 | 526.6273
2.655252 | 526.2299
2.658053 | 525.7308
2.660457 | 525.1586
2.663457 | 524.3168
2.66546 | 523.725
2.667861 | 522.975
2.67046 | 522.8488
2.67286 | 522.6945
2.675261 | 522.2716
2.677863 | 521.8478
2.680264 | 521.3986
2.683065 | 521.2216
2.686263 | 521.129
2.688667 | 521.0602
2.69127 | 520.9978
2.694269 | 520.9539
2.697269 | 520.8994
2.699871 | 520.8505
2.702672 | 520.7985
2.705275 | 520.692
2.707675 | 520.5558
2.709278 | 519.1339
2.710076 | 518.0011
2.710877 | 516.6417
2.711679 | 514.9777
2.712278 | 513.3292
2.715667 | 511.6652
2.714682 | 508.1183
2.71688 | 504.2277
2.718681 | 500.3214
2.718283 | 496.6496
2.719878 | 493.8214
2.721878 | 490.9464
2.723282 | 488.3058
2.724083 | 485.9464
2.724682 | 483.6027
2.725682 | 481.2746
2.728285 | 480.7331
2.73088 | 480.5734
2.733681 | 480.4496
2.737085 | 480.3603
2.739283 | 480.2773
2.741687 | 480.0653
2.74429 | 479.6327
2.746893 | 479.2108
2.749293 | 478.8393
2.751491 | 478.7681
2.753896 | 478.7045
2.756296 | 478.6601
2.758895 | 478.4869
2.761497 | 478.2872
2.764695 | 478.0768
2.766901 | 477.9132
2.769496 | 477.7667
2.772297 | 477.5924
2.775305 | 477.4225
2.778106 | 477.2457
2.780502 | 477.0738
2.7827 | 476.9464
2.785704 | 476.7857
2.788108 | 476.6165
2.790508 | 476.5049
2.791909 | 474.3095
2.79271 | 473.0127
2.793512 | 471.6845
2.794309 | 470.3486
2.795508 | 469.0127
2.798301 | 467.6689
2.799309 | 466.3252
2.799514 | 464.9814
2.800712 | 463.6377
2.803513 | 462.9687
2.805711 | 462.8388
2.808314 | 462.7295
2.810917 | 462.602
2.813718 | 462.4419
2.816717 | 462.3445
2.819717 | 462.2385
2.821922 | 462.1438
2.824724 | 462.0506
2.827322 | 461.9841
2.829723 | 461.9302
2.831726 | 461.865
2.833924 | 461.8075
2.836329 | 461.7461
2.838729 | 461.68
2.841328 | 461.6262
2.844129 | 461.5256
2.846526 | 461.4497
2.84893 | 461.3828
2.851929 | 461.2973
2.85473 | 461.2275
2.857333 | 461.203
2.860134 | 461.1844
2.863134 | 461.1445
2.86574 | 461.0888
2.868142 | 460.7088
2.870542 | 460.0311
2.873335 | 459.8006
2.875744 | 458.7498
2.878144 | 458.6536
2.880346 | 458.1841
2.882945 | 457.3951
2.885143 | 456.8775
2.887547 | 456.3599
2.89015 | 456.0001
2.893149 | 455.9352
2.896149 | 455.8874
2.898553 | 455.8034
2.90095 | 455.5861
2.903949 | 455.2438
2.906556 | 454.9196
2.908758 | 454.5954
2.911158 | 453.2224
2.913757 | 451.7282
2.915157 | 450.5954
2.916558 | 449.5368
2.918958 | 449.0739
2.921363 | 448.6999
2.923961 | 448.3644
2.926961 | 448.0344
2.929365 | 447.8112
2.93196 | 447.5812
2.934967 | 447.4455
2.937562 | 447.3303
2.940165 | 447.2123
2.943165 | 446.9409
2.945771 | 446.6645
2.94837 | 446.3598
2.950774 | 446.0287
2.952972 | 445.7167
2.955575 | 445.3774
2.957975 | 445.0849
2.960578 | 444.8222
2.962978 | 443.8642
2.964978 | 442.1533
2.967375 | 440.4189
2.970374 | 438.6845
2.972382 | 436.9775
2.974778 | 435.8876
2.977579 | 435.6821
2.979983 | 435.478
2.982983 | 435.1674
2.985586 | 434.871
2.988188 | 434.5576
2.990386 | 434.2753
2.991989 | 433.2304
2.993588 | 431.9687
2.995588 | 430.6992
2.997389 | 429.3828
2.998794 | 428.0234
3.001194 | 427.3622
3.003793 | 426.8915
3.006792 | 426.4218
3.008991 | 426.1181
3.011792 | 425.7245
3.014394 | 425.3056
3.017394 | 424.8925
3.019798 | 424.4765
3.021996 | 424.082
3.024004 | 423.7841
3.026602 | 423.4203
3.029003 | 423.0414
3.031403 | 422.645
3.033807 | 422.2407
3.036406 | 421.9062
3.038807 | 421.6376
3.041409 | 421.3598
3.04421 | 421.0912
3.046409 | 420.9003
3.048607 | 420.7119
3.051408 | 420.5175
3.054209 | 420.3339
3.05701 | 420.1196
3.059414 | 419.8906
3.062414 | 419.5356
3.065219 | 419.2036
3.067619 | 418.9355
3.070019 | 418.5361
3.072221 | 417.662
3.074023 | 416.4277
3.075622 | 415.1191
3.077425 | 413.916
3.079222 | 412.7324
3.081626 | 411.8622
3.084424 | 411.6157
3.086622 | 411.4599
3.088828 | 411.2958
3.091629 | 411.1054
3.094231 | 410.8032
3.097033 | 410.4321
3.099429 | 409.7621
3.101631 | 409.0239
3.103631 | 407.6098
3.105234 | 406.2895
3.107432 | 405.0317
3.109435 | 403.6
3.111637 | 402.8671
3.114038 | 402.1992
3.116636 | 401.4023
3.119041 | 400.6835
3.12164 | 400.143
3.124242 | 399.8061
3.12644 | 399.5141
3.128845 | 399.2075
3.13144 | 398.9106
3.134042 | 398.5942
3.137042 | 398.331
3.139446 | 398.1098
3.141644 | 397.8945
3.144251 | 397.4755
3.146651 | 396.9501
3.14925 | 396.4453
3.15165 | 395.9609
3.153852 | 395.6796
3.156455 | 395.3808
3.158855 | 395.0527
3.161458 | 394.6425
3.164255 | 394.2304
3.166453 | 393.9697
3.168858 | 393.7138
3.17146 | 393.5161
3.174261 | 393.3115
3.177062 | 393.1284
3.179665 | 392.9179
3.181863 | 392.7133
3.184466 | 392.4081
3.186866 | 392.102
3.189068 | 391.7382
3.191469 | 391.3554
3.193671 | 390.9828
3.196071 | 390.6728
3.198471 | 390.3442
3.200872 | 389.9833
3.203673 | 389.6181
3.206672 | 389.2714
3.209077 | 389.0908
3.211473 | 388.8984
3.214274 | 388.7045
3.216877 | 388.5278
3.21948 | 388.3349
3.222479 | 388.0419
3.225082 | 387.5322
3.227681 | 386.9794
3.230283 | 386.2665
3.233084 | 385.8862
3.235485 | 385.6259
3.237885 | 385.2724
3.240289 | 384.8852
3.242888 | 384.5024
3.245689 | 384.1855
3.247888 | 383.9995
3.25049 | 383.8139
3.253093 | 383.6166
3.255696 | 383.4169
3.258291 | 383.0419
3.260496 | 382.5576
3.262694 | 382.0419
3.265297 | 381.2685
3.267499 | 380.4745
3.269899 | 379.9384
3.272101 | 379.4374
3.2743 | 379.0488
3.276704 | 378.6967
3.279104 | 378.3583
3.281703 | 378.0395
3.284306 | 377.7807
3.287504 | 377.5331
3.289908 | 377.3642
3.292503 | 377.1933
3.295106 | 377.0229
3.297907 | 376.8461
3.300112 | 376.6806
3.302311 | 376.5034
3.304913 | 375.7426
3.307516 | 374.9711
3.309714 | 374.1821
3.311916 | 373.746
3.314118 | 373.5024
3.316518 | 373.2748
3.318919 | 373.0576
3.321319 | 372.7709
3.32412 | 372.4462
3.326318 | 372.2216
3.328723 | 371.9999
3.331119 | 371.8281
3.333722 | 371.6889
3.336523 | 371.558
3.338927 | 371.4218
3.341125 | 371.2851
3.34393 | 371.0624
3.346331 | 370.8325
3.348731 | 370.559
3.350934 | 370.2229
3.353334 | 369.7766
3.355735 | 369.3498
3.358135 | 369.0075
3.360535 | 368.6482
3.363336 | 368.341
3.366336 | 368.0256
3.368534 | 367.8825
3.371137 | 367.7463
3.373938 | 367.5979
3.376739 | 367.4416
3.379342 | 367.279
3.382341 | 367.0407
3.384944 | 366.6447
3.387547 | 366.1887
3.389947 | 365.7365
3.392748 | 365.2717
3.39495 | 365.0241
3.397152 | 364.7658
3.399751 | 364.5212
3.402151 | 364.2966
3.404754 | 364.0647
3.406952 | 363.926
3.40915 | 363.78
3.411753 | 363.6384
3.414355 | 363.4904
3.417157 | 363.3469
3.419561 | 363.1853
3.42256 | 362.9489
3.425163 | 362.528
3.427563 | 361.237
3.430765 | 359.8073
3.431765 | 358.7527
3.434165 | 357.6843
3.436764 | 357.0105
3.439168 | 356.7434
3.441569 | 356.487
3.44437 | 356.2771
3.446568 | 356.133
3.448972 | 355.9963
3.451567 | 355.8493
3.454368 | 355.7038
3.456971 | 355.549
3.459574 | 355.4133
3.462573 | 355.198
3.465378 | 354.9939
3.467779 | 354.7732
3.469981 | 354.5525
3.472179 | 354.3479
3.474579 | 354.1565
3.476781 | 353.9524
3.479182 | 353.7517
3.481586 | 353.5354
3.484383 | 353.278
3.487581 | 352.9792
3.489985 | 352.7751
3.492786 | 352.5891
3.495587 | 352.4045
3.49819 | 352.2595
3.500587 | 352.1111
3.502594 | 351.9646
3.505395 | 351.7292
3.507994 | 351.5085
3.510196 | 351.2771
3.512596 | 351.0422
3.514997 | 350.8156
3.517397 | 350.4831
3.519797 | 350.1447
3.522202 | 349.8054
3.525003 | 349.5537
3.527201 | 349.4228
3.529598 | 349.291
3.5322 | 349.1672
3.535001 | 349.0495
3.537604 | 348.935
3.540207 | 348.8132
3.543206 | 348.6425
3.54561 | 348.459
3.548011 | 348.2746
3.550411 | 348.0219
3.552613 | 347.7304
3.554811 | 347.4355
3.557215 | 347.0717
3.559414 | 346.729
3.561814 | 346.3838
3.564417 | 346.0791
3.567416 | 345.8579
3.569614 | 345.7241
3.572217 | 345.5771
3.575018 | 345.4331
3.577621 | 345.2949
3.580017 | 345.164
3.582223 | 345.019
3.584826 | 344.8066
3.587226 | 344.5888
3.589428 | 344.3711
3.591829 | 344.1455
3.594027 | 343.9238
3.596229 | 343.7099
3.598629 | 343.5029
3.600831 | 343.3095
3.603632 | 343.0849
3.606632 | 342.8613
3.610036 | 342.6445
3.612631 | 342.5183
3.615432 | 342.3532
3.618035 | 342.1789
3.620637 | 341.9875
3.622641 | 341.8108
3.62524 | 341.4514
3.627442 | 341.1516
3.629842 | 340.8376
3.632044 | 340.5744
3.634444 | 340.3799
3.636646 | 340.1797
3.639047 | 339.9384
3.641447 | 339.5991
3.643847 | 339.2602
3.645851 | 339.0283
3.648049 | 338.8257
3.650247 | 338.667
3.65285 | 338.5049
3.655453 | 338.3535
3.658055 | 338.2094
3.660452 | 338.0659
3.662658 | 337.9179
3.665256 | 337.6924
3.667458 | 337.4609
3.669859 | 337.2212
3.672061 | 336.979
3.674259 | 336.7363
3.676663 | 336.4687
3.679063 | 336.1992
3.681464 | 335.9326
3.684063 | 335.6792
3.686864 | 335.4443
3.689268 | 335.2885
3.691665 | 335.1323
3.694267 | 334.9824
3.69687 | 334.8335
3.699465 | 334.686
3.701671 | 334.5327
3.704273 | 334.3359
3.706674 | 334.1333
3.709074 | 333.936
3.711276 | 333.7392
3.713474 | 333.5478
3.715878 | 333.3598
3.718279 | 333.1848
3.720679 | 332.9936
3.72348 | 332.8103
3.726278 | 332.6125
3.728483 | 332.4797
3.73088 | 332.3479
3.733483 | 332.2339
3.736681 | 332.1069
3.739283 | 331.9939
3.741886 | 331.885
3.74389 | 331.7881
3.746488 | 331.6301
3.748889 | 331.4824
3.751491 | 331.3381
3.753693 | 331.1777
3.756094 | 331.0151
3.758494 | 330.8076
3.761093 | 330.5195
3.763696 | 330.2231
3.766497 | 329.9336
3.768695 | 329.7954
3.771099 | 329.6499
3.773702 | 329.518
3.776297 | 329.3799
3.778899 | 329.2319
3.781098 | 329.0991
3.783903 | 328.9167
3.786505 | 328.7234
3.788906 | 328.5537
3.791306 | 328.363
3.793508 | 328.164
3.79571 | 327.8799
3.79811 | 327.5859
3.800709 | 327.2998
3.803312 | 327.1091
3.806311 | 326.9292
3.80851 | 326.8225
3.811112 | 326.708
3.813516 | 326.5932
3.816317 | 326.4817
3.818714 | 326.3755
3.82092 | 326.2724
3.823721 | 326.1255
3.826323 | 325.9909
3.828521 | 325.8635
3.830921 | 325.7334
3.833123 | 325.603
3.835325 | 325.4724
3.837726 | 325.3432
3.840126 | 325.2168
3.842729 | 325.094
3.845526 | 324.9575
3.848526 | 324.8015
3.851128 | 324.6789
3.853533 | 324.5486
3.856532 | 324.4333
3.858929 | 324.299
3.861134 | 324.1628
3.863936 | 323.9721
3.866336 | 323.7763
3.868538 | 323.5954
3.870938 | 323.4196
3.87314 | 323.2329
3.875541 | 323.0549
3.877941 | 322.8723
3.880544 | 322.6853
3.882944 | 322.4912
3.885745 | 322.2758
3.888142 | 322.1338
3.890546 | 322.0053
3.893149 | 321.8784
3.89595 | 321.7534
3.898346 | 321.5727
3.900751 | 321.3681
3.903552 | 321.0478
3.905952 | 320.7339
3.908352 | 320.5368
3.910554 | 320.3894
3.912955 | 320.238
3.915157 | 320.0786
3.917557 | 319.9294
3.919958 | 319.779
3.922358 | 319.6303
3.925159 | 319.4785
3.927357 | 319.3742
3.929563 | 319.2737
3.932158 | 319.135
3.935165 | 319.0017
3.937966 | 318.8503
3.940164 | 318.6906
3.942168 | 318.4743
3.944767 | 318.1404
3.947167 | 317.8235
3.949571 | 317.5295
3.95177 | 317.3711
3.953972 | 317.206
3.956372 | 317.0341
3.958772 | 316.8769
3.961375 | 316.7058
3.963978 | 316.5517
3.966977 | 316.3794
3.969374 | 316.2724
3.971778 | 316.1601
3.974579 | 316.0407
3.977182 | 315.9255
3.979578 | 315.812
3.982578 | 315.6313
3.984986 | 315.4587
3.987386 | 315.2956
3.989584 | 315.1472
3.991786 | 315.0031
3.993988 | 314.8808
3.996389 | 314.7595
3.998789 | 314.6372
4.00119 | 314.5146
4.003792 | 314.3996
4.006792 | 314.2949
4.009188 | 314.2131
4.011791 | 314.1333
4.014195 | 314.0547
4.016996 | 313.9731
4.019599 | 313.8842
4.022599 | 313.7683
4.024999 | 313.6272
4.027399 | 313.5046
4.029601 | 313.3842
4.031803 | 313.2831
4.034005 | 313.188
4.036604 | 313.0832
4.039004 | 312.9881
4.041206 | 312.8778
4.044007 | 312.7746
4.047007 | 312.6711
4.049411 | 312.6023
4.052006 | 312.5251
4.054807 | 312.4548
4.05741 | 312.3733
4.060013 | 312.2922
4.063012 | 312.1618
4.065615 | 312.031
4.067817 | 311.8852
4.070019 | 311.7549
4.072217 | 311.6445
4.074419 | 311.5329
4.076819 | 311.4289
4.079224 | 311.3191
4.081624 | 311.2174
4.084421 | 311.088
4.087627 | 310.9435
4.090023 | 310.8436
4.092626 | 310.7323
4.095229 | 310.6217
4.097824 | 310.504
4.100228 | 310.391
4.103228 | 310.1991
4.105632 | 310.0057
4.108032 | 309.8185
4.110234 | 309.6356
4.112837 | 309.4239
4.115237 | 309.2726
4.117638 | 309.1278
4.120038 | 308.9713
4.122438 | 308.8028
4.125239 | 308.6419
4.128437 | 308.4837
4.130842 | 308.39
4.133444 | 308.3058
4.136039 | 308.2108
4.13884 | 308.1266
4.141046 | 308.0467
4.143847 | 307.91
4.146248 | 307.7752
4.148648 | 307.638
4.15085 | 307.5038
4.153052 | 307.3717
4.155452 | 307.2533
4.157654 | 307.1351
4.160055 | 307.0186
4.162654 | 306.9079
4.165653 | 306.7939
4.167851 | 306.7112
4.170256 | 306.6286
4.172858 | 306.5346
4.175659 | 306.4448
4.178262 | 306.3589
4.180857 | 306.2624
4.183662 | 306.1318
4.186265 | 305.9802
4.188467 | 305.8181
4.190867 | 305.6423
4.193668 | 305.4253
4.196068 | 305.2881
4.198469 | 305.1535
4.200869 | 305.0185
4.203472 | 304.8825
4.20567 | 304.7673
4.208868 | 304.6025
4.211471 | 304.4875
4.214676 | 304.3674
4.217477 | 304.2478
4.220072 | 304.1262
4.22208 | 303.999
4.224877 | 303.7934
4.22748 | 303.5659
4.229682 | 303.3271
4.231884 | 303.0844
4.234482 | 302.8139
4.236883 | 302.5415
4.239085 | 302.2754
4.241687 | 302.0341
4.244687 | 301.8061
4.247885 | 301.5888
4.250289 | 301.4341
4.252892 | 301.2939
4.255487 | 301.1465
4.258494 | 301.0092
4.260692 | 300.8906
4.26289 | 300.7749
4.265497 | 300.594
4.267897 | 300.4485
4.270298 | 300.2839
4.2725 | 300.1364
4.274698 | 299.978
4.2769 | 299.8276
4.2793 | 299.6943
4.281701 | 299.5871
4.284502 | 299.4974
4.2877 | 299.4173
4.290104 | 299.3683
4.292508 | 299.3226
4.295309 | 299.2787
4.298111 | 299.2291
4.300507 | 299.1837
4.303312 | 299.1029
4.306113 | 299.0012
4.308311 | 298.8979
4.310513 | 298.7841
4.312715 | 298.6736
4.315116 | 298.5503
4.317318 | 298.4094
4.319718 | 298.2641
4.322119 | 298.1433
4.324721 | 298.0333
4.326919 | 297.9614
4.329316 | 297.8847
4.331919 | 297.7983
4.334521 | 297.7153
4.337322 | 297.6196
4.339925 | 297.51
4.342925 | 297.3696
4.345527 | 297.2031
4.34813 | 297.0459
4.350328 | 296.8735
4.35253 | 296.6894
4.354732 | 296.4883
4.357132 | 296.2685
4.359334 | 296.0449
4.361735 | 295.8125
4.364334 | 295.5781
4.366532 | 295.4419
4.369737 | 295.2314
4.37234 | 295.1081
4.374935 | 294.9724
4.377736 | 294.841
4.38014 | 294.7043
4.382338 | 294.5744
4.384941 | 294.3906
4.387345 | 294.2185
4.389746 | 294.0547
4.392146 | 293.8889
4.394947 | 293.6496
4.397348 | 293.4834
4.39955 | 293.3217
4.40195 | 293.1606
4.40435 | 293.019
4.406548 | 292.9372
4.408754 | 292.8454
4.411349 | 292.7705
4.413952 | 292.6989
4.416555 | 292.6247
4.419157 | 292.5466
4.422157 | 292.4613
4.424958 | 292.3575
4.427561 | 292.2612
4.429763 | 292.1572
4.431961 | 292.0623
4.433964 | 291.9557
4.436365 | 291.8708
4.438765 | 291.7634
4.440967 | 291.6452
4.443367 | 291.5295
4.446168 | 291.4253
4.448367 | 291.356
4.450969 | 291.2931
4.453572 | 291.2352
4.456373 | 291.1767
4.458968 | 291.1025
4.461174 | 291.0339
4.464173 | 290.9265
4.466578 | 290.7951
4.468978 | 290.6736
4.471176 | 290.5525
4.47358 | 290.4091
4.475778 | 290.2568
4.47798 | 290.091
4.480381 | 289.9111
4.482983 | 289.7331
4.485582 | 289.5527
4.48878 | 289.4004
4.491185 | 289.2924
4.493787 | 289.1997
4.496787 | 289.1142
4.499183 | 289.0163
4.501588 | 288.9299
4.504389 | 288.7878
4.506793 | 288.635
4.509193 | 288.4819
4.511395 | 288.311
4.513796 | 288.1267
4.515994 | 287.9433
4.518596 | 287.7583
4.520798 | 287.5705
4.523199 | 287.3791
4.526198 | 287.1831
4.529396 | 287.0124
4.531999 | 286.9265
4.534602 | 286.8481
4.537403 | 286.7901
4.540005 | 286.7253
4.542204 | 286.6657
4.545005 | 286.5586
4.547409 | 286.459
4.549809 | 286.3792
4.552011 | 286.3039
4.554209 | 286.2295
4.556411 | 286.1567
4.558812 | 286.0908
4.561212 | 286.0201
4.563815 | 285.9511
4.566814 | 285.8647
4.570012 | 285.7892
4.572417 | 285.7339
4.575218 | 285.6806
4.57782 | 285.6441
4.580423 | 285.6073
4.582621 | 285.5593
4.585224 | 285.4807
4.587823 | 285.3969
4.590227 | 285.2997
4.592425 | 285.1817
4.594825 | 285.0553
4.59723 | 284.912
4.599828 | 284.7518
4.602431 | 284.589
4.605228 | 284.4085
4.607426 | 284.2699
4.609632 | 284.1209
4.612235 | 283.973
4.61483 | 283.825
4.617234 | 283.6805
4.619837 | 283.5438
4.622035 | 283.4244
4.624836 | 283.2498
4.62724 | 283.0653
4.629641 | 282.8949
4.632041 | 282.7308
4.634243 | 282.5614
4.636643 | 282.3805
4.639044 | 282.2186
4.641444 | 282.0558
4.644047 | 281.9161
4.647046 | 281.7928
4.649245 | 281.7115
4.651649 | 281.6351
4.654251 | 281.5655
4.656648 | 281.5042
4.659251 | 281.446
4.661449 | 281.3957
4.664254 | 281.3327
4.666856 | 281.2824
4.669257 | 281.2292
4.671459 | 281.1634
4.673657 | 281.0786
4.675859 | 280.9897
4.678259 | 280.8908
4.68066 | 280.7942
4.683064 | 280.7025
4.685865 | 280.598
4.688063 | 280.5363
4.690261 | 280.4658
4.692864 | 280.3967
4.695467 | 280.3112
4.697863 | 280.2519
4.700267 | 280.1782
4.703267 | 280.0717
4.70587 | 279.9897
4.708274 | 279.9018
4.710472 | 279.8315
4.712674 | 279.7404
4.715074 | 279.6504
4.717677 | 279.5572
4.719875 | 279.4637
4.722478 | 279.3521
4.725279 | 279.2398
4.727477 | 279.1544
4.729675 | 279.0658
4.732278 | 278.9659
4.734682 | 278.8548
4.737285 | 278.7428
4.73988 | 278.6349
4.742685 | 278.4745
4.745486 | 278.3353
4.748088 | 278.2049
4.75029 | 278.0846
4.752488 | 277.9598
4.754889 | 277.8407
4.757293 | 277.734
4.759694 | 277.62
4.762292 | 277.4923
4.765093 | 277.3607
4.767097 | 277.275
4.769494 | 277.1925
4.771898 | 277.1151
4.7745 | 277.0248
4.777302 | 276.9364
4.7795 | 276.8512
4.781698 | 276.7723
4.784503 | 276.6639
4.786903 | 276.5918
4.789506 | 276.5151
4.791704 | 276.4437
4.794108 | 276.3733
4.796509 | 276.308
4.798909 | 276.2441
4.801309 | 276.1938
4.803908 | 276.1337
4.806908 | 276.0603
4.809312 | 276.0159
4.811915 | 275.9534
4.814716 | 275.9016
4.817112 | 275.8536
4.819715 | 275.7953
4.822119 | 275.7316
4.824718 | 275.6545
4.827118 | 275.5785
4.82932 | 275.515
4.831721 | 275.4526
4.834121 | 275.4038
4.836522 | 275.3409
4.838926 | 275.2693
4.841525 | 275.1843
4.843925 | 275.1046
4.846123 | 275.0411
4.848329 | 274.9778
4.850527 | 274.9067
4.85313 | 274.8264
4.855732 | 274.7327
4.858534 | 274.6384
4.860732 | 274.5413
4.863533 | 274.3748
4.866135 | 274.2046
4.868337 | 274.0388
4.870738 | 273.9075
4.872936 | 273.7949
4.87534 | 273.707
4.877741 | 273.6074
4.880141 | 273.5065
4.88274 | 273.3925
4.88514 | 273.2806
4.887338 | 273.2098
4.889544 | 273.1523
4.891941 | 273.1
4.894742 | 273.0475
4.897543 | 273.0071
4.899947 | 272.9647
4.902947 | 272.895
4.905549 | 272.8097
4.907954 | 272.7421
4.910152 | 272.6837
4.912354 | 272.6393
4.914556 | 272.6108
4.916956 | 272.5652
4.919555 | 272.5399
4.921955 | 272.4996
4.924558 | 272.4801
4.927756 | 272.4585
4.93016 | 272.4156
4.932557 | 272.3914
4.935358 | 272.3535
4.937762 | 272.3188
4.940365 | 272.273
4.943364 | 272.2116
4.945967 | 272.1336
4.948367 | 272.0429
4.950569 | 271.9657
4.952771 | 271.8835
4.955172 | 271.8217
4.95777 | 271.7553
4.960171 | 271.6966
4.962773 | 271.6231
4.965575 | 271.5329
4.968773 | 271.4442
4.971375 | 271.3532
4.973978 | 271.277
4.976374 | 271.1825
4.979382 | 271.0771
4.981778 | 270.9718
4.984381 | 270.8117
4.986984 | 270.6437
4.989384 | 270.4713
4.991586 | 270.3012
4.993784 | 270.1227
4.996188 | 269.9521
4.998386 | 269.7711
5.000989 | 269.6217
5.003389 | 269.4704
5.006191 | 269.3266
5.008389 | 269.2389
5.010793 | 269.143
5.013388 | 269.0627
5.016197 | 268.9792
5.018792 | 268.9093
5.020997 | 268.838
5.023997 | 268.7445
5.0266 | 268.6555
5.029 | 268.5573
5.032 | 268.4093
5.034003 | 268.3151
5.036404 | 268.2384
5.038804 | 268.1941
5.041204 | 268.1549
5.043807 | 268.1152
5.046807 | 268.0912
5.049005 | 268.0653
5.051607 | 268.0348
5.05421 | 267.9997
5.057011 | 267.9635
5.059408 | 267.9088
5.061812 | 267.8579
5.064613 | 267.787
5.067013 | 267.7147
5.069418 | 267.6433
5.071818 | 267.5434
5.074619 | 267.383
5.07702 | 267.2614
5.07942 | 267.1384
5.08182 | 267.0382
5.084621 | 266.9185
5.087621 | 266.8069
5.090025 | 266.7229
5.092422 | 266.6218
5.095223 | 266.5197
5.097826 | 266.4145
5.10023 | 266.2932
5.102428 | 266.1745
5.105031 | 265.99
5.107629 | 265.81
5.110034 | 265.6367
5.112232 | 265.4582
5.114434 | 265.2761
5.116834 | 265.0864
5.119036 | 264.9023
5.121635 | 264.7363
5.124039 | 264.5925
5.126237 | 264.5119
5.129435 | 264.3965
5.131839 | 264.3388
5.134641 | 264.2867
5.137243 | 264.2447
5.139838 | 264.2123
5.142044 | 264.196
5.144845 | 264.1667
5.147448 | 264.141
5.149848 | 264.1125
5.15205 | 264.0821
5.154451 | 264.05
5.156652 | 264.0218
5.159053 | 264.0016
5.161453 | 263.9852
5.164254 | 263.9695
5.167254 | 263.9433
5.169651 | 263.9137
5.172452 | 263.8766
5.175253 | 263.8304
5.178054 | 263.778
5.180458 | 263.7085
5.182656 | 263.6343
5.184664 | 263.5459
5.187262 | 263.3833
5.189865 | 263.1656
5.192063 | 262.9048
5.194467 | 262.6099
5.196868 | 262.3155
5.199268 | 261.9839
5.201669 | 261.6538
5.20447 | 261.336
5.207271 | 261.0591
5.209667 | 260.8994
5.21227 | 260.751
5.215071 | 260.6201
5.217674 | 260.5049
5.220276 | 260.407
5.222475 | 260.3203
5.225077 | 260.2027
5.22768 | 260.1238
5.229878 | 260.0619
5.23208 | 260.0337
5.234282 | 260.0293
5.236484 | 260.0582
5.239083 | 260.1044
5.241486 | 260.1516
5.243684 | 260.1965
5.246485 | 260.266
5.248683 | 260.3284
5.250889 | 260.4082
5.253484 | 260.4878
5.256285 | 260.5679
5.25869 | 260.6472
5.261094 | 260.7265625
5.264089 | 260.8384
5.266494 | 260.9324
5.269096 | 260.9925
5.271897 | 261.0626
5.274496 | 261.1005
5.276897 | 261.1064
5.279099 | 261.0862
5.281499 | 261.0308
5.284102 | 260.9434
5.286903 | 260.8223
5.289101 | 260.7061
5.291505 | 260.5728
5.294306 | 260.4185
5.297107 | 260.2232
5.299908 | 259.9966
5.302107 | 259.7466
5.304908 | 259.3013
5.30751 | 258.7867
5.309911 | 258.2027
5.312513 | 257.5718
5.314712 | 256.9185
5.316914 | 256.3296
5.319516 | 255.8189
5.321714 | 255.418
5.324317 | 255.1275
5.32692 | 254.941
5.329118 | 254.8758
5.331316 | 254.8636
5.33372 | 254.881
5.336323 | 254.9424
5.338719 | 255.0318
5.341124 | 255.1509
5.343726 | 255.3538
5.346325 | 255.5672
5.348527 | 255.7991
5.350729 | 256.0652
5.352927 | 256.3494
5.355129 | 256.6428
5.357331 | 256.9124
5.359731 | 257.1575
5.361933 | 257.3918
5.364334 | 257.6179
5.367135 | 257.8347
5.370333 | 258.0554
5.372737 | 258.2102
5.375332 | 258.3479
5.377736 | 258.491
5.380339 | 258.6118
5.383339 | 258.7581
5.385941 | 258.8689
5.388342 | 258.9242
5.390742 | 258.9146
5.392944 | 258.8167
5.395146 | 258.6131
5.397745 | 258.2498
5.400347 | 257.699
5.403149 | 256.8699
5.406148 | 255.6746
5.408552 | 254.6199
5.411353 | 253.3817
5.414353 | 252.0418
5.417353 | 250.6902
5.420154 | 249.4832
5.422352 | 248.5125
5.424958 | 247.5692
5.427359 | 247.1829
5.429561 | 247.1404
5.432362 | 247.3751
5.435163 | 247.775
5.437361 | 248.1382
5.439364 | 248.5464
5.441765 | 248.9459
5.444165 | 249.3521
5.446764 | 249.7642
5.449764 | 250.1939
5.451969 | 250.4849
5.454366 | 250.7828
5.45677 | 251.0738
5.459167 | 251.3638
5.461373 | 251.6519
5.463971 | 252.0963
5.466372 | 252.5464
5.468574 | 252.9879
5.470776 | 253.4195
5.472978 | 253.8287
5.475176 | 254.2261
5.477378 | 254.6295
5.47958 | 254.9976
5.481778 | 255.3497
5.484182 | 255.6475
5.486781 | 255.921
5.48978 | 256.1627
5.492185 | 256.3043
5.494581 | 256.4385
5.497184 | 256.5428
5.499787 | 256.626
5.501985 | 256.6664
5.50479 | 256.6177
5.507389 | 256.354
5.509991 | 255.6177
5.51159 | 254.1743
5.51259 | 252.2993
5.51359 | 249.94
5.514788 | 247.5025
5.516391 | 245.0337
5.518986 | 242.6118
5.520192 | 240.2368
5.520596 | 237.9243
5.521196 | 235.7525
5.521795 | 233.7525
5.522197 | 232.2212
5.524395 | 231.7102
5.526998 | 232.1888
5.529799 | 232.7727
5.531997 | 233.1585
5.5346 | 233.5471
5.537203 | 233.9593
5.539401 | 234.3557
5.541599 | 234.7796
5.544205 | 235.4173
5.546606 | 236.0364
5.549006 | 236.6507
5.551807 | 237.4583
5.554608 | 238.2708
5.55681 | 238.885
5.559012 | 239.4846
5.561211 | 240.0735
5.563611 | 240.6477
5.566214 | 241.2014
5.569213 | 241.7473
5.572411 | 242.2864
5.574617 | 242.6429
5.57722 | 243.0091
5.579616 | 243.3802
5.582616 | 243.9378
5.585222 | 244.4944
5.587623 | 245.0374
5.589825 | 245.5638
5.592626 | 246.2971
5.594824 | 246.844
5.597026 | 247.3821
5.599228 | 247.8968
5.601628 | 248.3968
5.604028 | 248.8821
5.606429 | 249.3391
5.609627 | 249.7835
5.611833 | 250.0833
5.614229 | 250.3831
5.616832 | 250.6839
5.619236 | 250.9768
5.621633 | 251.2581
5.624235 | 251.6712
5.626838 | 252.0491
5.629238 | 252.4099
5.63144 | 252.7068
5.633638 | 252.9348
5.636043 | 253.0375
5.638443 | 252.9732
5.641042 | 252.336
5.641843 | 251
5.642843 | 248.4375
5.644041 | 245.6563
5.64524 | 242.8594
5.647438 | 240.0625
5.654429 | 237.2813
5.654849 | 234.5625
5.65525 | 231.8907
5.656448 | 229.2969
5.657249 | 226.9063
5.658249 | 225.5157
5.660447 | 225.482
5.66305 | 226.0103
5.665454 | 226.6265
5.667855 | 227.2622
5.670053 | 227.9175
5.672056 | 228.5523
5.674857 | 229.3824
5.677056 | 230.0015
5.679258 | 230.6226
5.681658 | 231.2534
5.684062 | 231.8745
5.686859 | 232.4702
5.690057 | 233.0552
5.692462 | 233.4322
5.694866 | 233.7984
5.697262 | 234.1734
5.699667 | 234.5572
5.702666 | 235.1314
5.705269 | 235.7281
5.707669 | 236.3124
5.709871 | 236.8857
5.712073 | 237.4511
5.714271 | 238.0175
5.716473 | 238.6005
5.718675 | 239.1796
5.720877 | 239.7235
5.723277 | 240.2528
5.726074 | 240.7773
5.72928 | 241.2939
5.731478 | 241.6415
5.733875 | 241.9814
5.736477 | 242.328
5.73908 | 242.6591
5.741278 | 243.0009
5.743282 | 243.3329
5.745686 | 243.8319
5.747884 | 244.3358
5.750288 | 244.8329
5.752486 | 245.3114
5.754688 | 245.7714
5.75689 | 246.2304
5.759291 | 246.6796
5.761691 | 247.122
5.764092 | 247.5331
5.766893 | 247.9071
5.769091 | 248.1405
5.771495 | 248.3471
5.774098 | 248.5116
5.776693 | 248.6339
5.779295 | 248.7116
5.781493 | 248.703125
5.783501 | 248.5645
5.7865 | 245.9932
5.787302 | 243.2119
5.7885 | 240.3369
5.789698 | 237.4619
5.792293 | 234.6025
5.795301 | 231.7588
5.795904 | 228.9775
5.796306 | 226.2432
5.796707 | 223.6182
5.797504 | 221.2588
5.799706 | 220.6484375
5.801908 | 221.2324
5.804106 | 221.8701
5.806908 | 222.5205
5.810106 | 223.1621
5.812311 | 223.5967
5.814914 | 224.0205
5.817509 | 224.4346
5.819913 | 224.834
5.822111 | 225.2373
5.824516 | 225.8301
5.826916 | 226.4189
5.829118 | 227.0117
5.831919 | 227.8271
5.834121 | 228.4365
5.836319 | 229.0381
5.838521 | 229.627
5.840922 | 230.2139
5.843123 | 230.8135
5.845726 | 231.4004
5.848726 | 231.9746
5.851122 | 232.3408
5.853526 | 232.7119
5.856129 | 233.0752
5.858526 | 233.4375
5.860731 | 233.8008
5.863731 | 234.3379
5.865933 | 234.877
5.868333 | 235.4111
5.870535 | 235.9512
5.873336 | 236.6631
5.875535 | 237.2002
5.877737 | 237.7295
5.880137 | 238.2773
5.882537 | 238.8242
5.88514 | 239.3477
5.887941 | 239.8682
5.890338 | 240.1924
5.89294 | 240.5176
5.895345 | 240.84375
5.898146 | 241.140625
5.900344 | 241.4355
5.903343 | 241.8701
5.905748 | 242.2998
5.90795 | 242.7305
5.91035 | 243.1445
5.912552 | 243.5244
5.914754 | 243.8765
5.917353 | 244.1714
5.919753 | 244.3608
5.922153 | 244.3848
5.924955 | 243.6694
5.925954 | 241.3101
5.927153 | 238.4351
5.928557 | 235.4976
5.930358 | 232.5601
5.93854 | 229.6538
5.940952 | 226.7632
5.941364 | 223.9194
5.941963 | 221.1226
5.942765 | 218.4194
5.943562 | 216.0913
5.945764 | 215.8804
5.947966 | 216.4614
5.950165 | 217.0972
5.952168 | 217.729
5.954366 | 218.3647
5.95677 | 219.0034
5.959171 | 219.647
5.961571 | 220.27
5.963972 | 220.894
5.966769 | 221.5034
5.969974 | 222.1196
5.97257 | 222.5259
5.975172 | 222.9253
5.977775 | 223.3237
5.980179 | 223.7046
5.982377 | 224.0952
5.98498 | 224.6675
5.98738 | 225.2378
5.989582 | 225.8013
5.992181 | 226.5386
5.994383 | 227.0815
5.996783 | 227.6284
5.999184 | 228.1821
6.001584 | 228.7495
6.004187 | 229.3062
6.006988 | 229.8677
6.010186 | 230.4341
6.012789 | 230.8062
6.01559 | 231.1772
6.018192 | 231.5415
6.020589 | 231.9038
6.022596 | 232.2622
6.025195 | 232.7798
6.027596 | 233.2954
6.029797 | 233.8003
6.032599 | 234.4731
6.0354 | 235.1509
6.0378 | 235.6694
6.0402 | 236.1772
6.042605 | 236.6685
6.045204 | 237.1372
6.047402 | 237.4429
6.050607 | 237.8843
6.053202 | 238.1694
6.056003 | 238.4478
6.058408 | 238.7153
6.060812 | 238.9541
6.06301 | 239.1807
6.065613 | 239.4722
6.068013 | 239.6401
6.070215 | 239.6184
6.072615 | 237.5496
6.073417 | 234.7683
6.074417 | 231.8933
6.075214 | 229.0183
6.076817 | 226.1433
6.08161 | 223.3152
6.082419 | 220.5027
6.08282 | 217.7527
6.083419 | 215.0652
6.084221 | 212.5496
6.08482 | 211.4949
6.087422 | 211.8867
6.090017 | 212.295
6.092223 | 212.7071
6.095024 | 213.1436
6.098024 | 213.5762
6.100222 | 214.0157
6.102428 | 214.4463
6.104626 | 214.8838
6.107026 | 215.5117
6.109228 | 216.1348
6.11143 | 216.7393
6.114033 | 217.5352
6.116433 | 218.1045
6.118631 | 218.669
6.120833 | 219.2422
6.123234 | 219.835
6.126035 | 220.4375
6.129233 | 221.0332
6.131637 | 221.416
6.13424 | 221.7979
6.137041 | 222.1807
6.139636 | 222.5684
6.141842 | 222.9492
6.144643 | 223.5342
6.147043 | 224.1006
6.149245 | 224.6563
6.151447 | 225.1885
6.153649 | 225.7246
6.155847 | 226.2637
6.158049 | 226.7998
6.160251 | 227.3467
6.16285 | 227.9024
6.165453 | 228.4444
6.168254 | 228.9717
6.170849 | 229.3106
6.173451 | 229.6563
6.176054 | 230.0078
6.178659 | 230.3539
6.181056 | 230.6918
6.183861 | 231.1996
6.186459 | 231.7005
6.18886 | 232.1947
6.190863 | 232.6742
6.193061 | 233.1361
6.195263 | 233.5765
6.197465 | 234.0013
6.199667 | 234.3968
6.202068 | 234.766
6.204468 | 235.0892
6.207666 | 235.3597
6.210269 | 235.4825
6.212871 | 235.5397
6.215672 | 235.4496
6.218474 | 233.3461
6.220069 | 230.5336
6.221473 | 227.6586
6.222671 | 224.7992
6.224671 | 221.9398
6.229861 | 219.0961
6.230079 | 216.2836
6.230678 | 213.5179
6.231079 | 210.8148
6.231678 | 208.2836
6.23428 | 207.8495
6.236479 | 208.4715
6.23868 | 209.0995
6.241081 | 209.7059
6.243283 | 210.3094
6.245683 | 210.91
6.248881 | 211.5262
6.251285 | 211.9276
6.253682 | 212.3495
6.256483 | 212.7616
6.259086 | 213.1727
6.26149 | 213.5741
6.264093 | 214.1815
6.266691 | 214.784
6.268893 | 215.3729
6.271095 | 215.9754
6.273294 | 216.5487
6.275496 | 217.12
6.277697 | 217.6864
6.279896 | 218.2469
6.2823 | 218.8016
6.2847 | 219.3348
6.286898 | 219.6844
6.289096 | 220.0419
6.291501 | 220.4003
6.294103 | 220.7674
6.296904 | 221.1415
6.2995 | 221.5028
6.301904 | 221.8729
6.304709 | 222.4374
6.307109 | 222.9862
6.309509 | 223.537
6.311711 | 224.0809
6.31391 | 224.6258
6.316314 | 225.1415
6.318512 | 225.6473
6.320912 | 226.1503
6.323317 | 226.6434
6.325915 | 227.1337
6.329113 | 227.6268
6.331518 | 227.951
6.333914 | 228.2831
6.336921 | 228.6014
6.339516 | 228.9188
6.341921 | 229.2284
6.344722 | 229.6844
6.347324 | 230.1307
6.349725 | 230.5516
6.351927 | 230.9383
6.354129 | 231.2806
6.356727 | 231.5633
6.358929 | 231.7159
6.361528 | 231.5753
6.36333 | 227.9308
6.364329 | 225.0714
6.365329 | 222.1964
6.366734 | 219.3214
6.377724 | 216.4776
6.376343 | 213.6651
6.377335 | 210.8839
6.378732 | 208.1495
6.379339 | 205.5089
6.380537 | 203.6964
6.383338 | 204.0499
6.385941 | 204.6778
6.388341 | 205.3224
6.390543 | 205.9571
6.392943 | 206.5489
6.395744 | 207.3126
6.398343 | 207.8849
6.400545 | 208.4933
6.403144 | 209.09
6.405548 | 209.6964
6.407746 | 210.09
6.409945 | 210.4767
6.412349 | 210.8741
6.414745 | 211.2482
6.417547 | 211.6271
6.419951 | 212.0099
6.422149 | 212.3917
6.424156 | 212.7726
6.426557 | 213.3624
6.428957 | 213.9483
6.431159 | 214.5314
6.433357 | 215.1026
6.435761 | 215.6749
6.438162 | 216.2316
6.44036 | 216.7862
6.442963 | 217.3214
6.44576 | 217.8702
6.447763 | 218.2208
6.45016 | 218.5743
6.452564 | 218.92
6.455167 | 219.2599
6.457769 | 219.5939
6.460166 | 219.9396
6.462372 | 220.2804
6.465173 | 220.798
6.467573 | 221.3058
6.469974 | 221.8165
6.472374 | 222.3419
6.474576 | 222.8644
6.476774 | 223.3829
6.479178 | 223.8741
6.481579 | 224.3575
6.483979 | 224.8146
6.48678 | 225.2755
6.488978 | 225.5763
6.491177 | 225.8751
6.493779 | 226.1691
6.496382 | 226.4493
6.498985 | 226.6998
6.501183 | 226.9322
6.503785 | 227.2579
6.506586 | 227.5543
6.508987 | 227.7877
6.511189 | 227.8503
6.513589 | 224.7551
6.514391 | 221.927
6.515192 | 219.0676
6.516192 | 216.2239
6.521993 | 213.4114
6.521996 | 210.6145
6.522996 | 207.8489
6.523595 | 205.1457
6.523996 | 202.5051
6.524995 | 200.2864
6.527594 | 200.4914
6.529598 | 200.9084
6.532399 | 201.3303
6.534597 | 201.7629
6.537001 | 202.1965
6.539802 | 202.6135
6.542802 | 203.219
6.545202 | 203.8284
6.547603 | 204.4192
6.549805 | 205.0412
6.552007 | 205.6496
6.554209 | 206.2346
6.556407 | 206.7922
6.558609 | 207.343
6.561207 | 207.9035
6.563409 | 208.4787
6.566211 | 209.0549
6.56921 | 209.6155
6.571614 | 209.9905
6.574011 | 210.3664
6.576614 | 210.7346
6.579415 | 211.0862
6.581613 | 211.4524
6.584418 | 211.9866
6.586818 | 212.5188
6.58902 | 213.0686
6.591222 | 213.6047
6.593424 | 214.1711
6.595622 | 214.7278
6.598023 | 215.301
6.600427 | 215.8489
6.602625 | 216.3957
6.605228 | 216.9182
6.608029 | 217.4387
6.610227 | 217.7873
6.612829 | 218.1291
6.615226 | 218.4758
6.618027 | 218.8176
6.620431 | 219.1448
6.623232 | 219.6291
6.625835 | 220.1037
6.628037 | 220.5686
6.630235 | 221.0344
6.632437 | 221.4895
6.634639 | 221.9524
6.63704 | 222.4035
6.63944 | 222.8342
6.642043 | 223.2405
6.644641 | 223.5813
6.647641 | 223.8713
6.650045 | 224.0058
6.652442 | 224.0494
6.655049 | 223.7974
6.656445 | 221.5786
6.65785 | 218.813
6.659247 | 216.0005
6.660849 | 213.188
6.66404 | 210.3911
6.669047 | 207.6255
6.668855 | 204.8755
6.669454 | 202.188
6.670053 | 199.5318
6.670652 | 197.0943
6.673255 | 197.1528
6.675453 | 197.7759
6.677857 | 198.4175
6.680258 | 199.0864
6.682658 | 199.7251
6.685257 | 200.3452
6.688256 | 200.9585
6.690462 | 201.3667
6.693057 | 201.7866
6.695858 | 202.2085
6.698263 | 202.6196
6.700865 | 203.022
6.703865 | 203.6206
6.706467 | 204.2017
6.708868 | 204.771
6.711669 | 205.5093
6.71447 | 206.2212
6.716672 | 206.7359
6.719072 | 207.2515
6.721473 | 207.7798
6.724075 | 208.3198
6.726674 | 208.8696
6.729872 | 209.4234
6.732475 | 209.7954
6.734879 | 210.1675
6.737474 | 210.5308
6.740077 | 210.8882
6.742283 | 211.2329
6.745084 | 211.7652
6.747484 | 212.2944
6.749686 | 212.8169
6.752487 | 213.4702
6.755288 | 214.1343
6.757486 | 214.6509
6.759688 | 215.1675
6.762089 | 215.6851
6.764691 | 216.1958
6.76729 | 216.6978
6.769488 | 217.0298
6.771893 | 217.3501
6.774289 | 217.6675
6.776892 | 217.9859
6.779296 | 218.3003
6.781494 | 218.5923
6.784299 | 219.0366
6.786898 | 219.4361
6.7891 | 219.8159
6.791302 | 220.1489
6.794103 | 220.5298
6.796301 | 220.6882
6.798705 | 220.097
6.799705 | 217.5189
6.800503 | 214.7376
6.801304 | 211.9564
6.802304 | 209.1595
6.810303 | 206.3939
6.809112 | 203.6595
6.810906 | 200.9408
6.811906 | 198.2689
6.812711 | 195.6751
6.813909 | 193.5814
6.816107 | 193.7003
6.819107 | 194.1026
6.82111 | 194.5284
6.823915 | 195.1759
6.826316 | 195.7989
6.828518 | 196.4151
6.830716 | 197.0147
6.832918 | 197.6055
6.83512 | 198.2042
6.837318 | 198.7921
6.83952 | 199.3829
6.841722 | 199.9639
6.844321 | 200.5528
6.846923 | 201.1505
6.849121 | 201.5479
6.851526 | 201.9395
6.854121 | 202.3292
6.856525 | 202.6954
6.859326 | 203.0792
6.861524 | 203.4561
6.863531 | 203.835
6.86613 | 204.4005
6.868733 | 204.9581
6.870931 | 205.4893
6.872935 | 206.0235
6.875133 | 206.5186
6.877335 | 206.9932
6.879537 | 207.4688
6.881937 | 207.9727
6.884536 | 208.5147
6.887139 | 209.046
6.889337 | 209.4073
6.891741 | 209.7667
6.894344 | 210.1173
6.896939 | 210.4649
6.899343 | 210.8253
6.901739 | 211.168
6.903747 | 211.504
6.906346 | 212.0128
6.908548 | 212.502
6.91075 | 212.9766
6.912948 | 213.4552
6.915348 | 213.9337
6.91755 | 214.3966
6.919752 | 214.8526
6.922152 | 215.297
6.924755 | 215.7442
6.927755 | 216.1817
6.929953 | 216.4552
6.932555 | 216.713
6.93496 | 216.9517
6.937555 | 217.1612
6.940157 | 217.3262
6.942363 | 217.4368
6.945363 | 217.1784
6.946164 | 214.7409
6.946962 | 211.9127
6.947961 | 209.0846
6.948961 | 206.2565
6.952365 | 203.444
6.955159 | 200.6471
6.955368 | 197.8971
6.956165 | 195.1784
6.956568 | 192.4909
6.957366 | 190.069
6.959568 | 190.194
6.961769 | 190.82
6.963971 | 191.4577
6.96657 | 192.0827
6.969768 | 192.7038
6.971974 | 193.1227
6.974569 | 193.5348
6.977172 | 193.945
6.979774 | 194.3649
6.981973 | 194.7653
6.984777 | 195.3698
6.987178 | 195.9713
6.989578 | 196.5485
6.99178 | 197.1315
6.993982 | 197.6901
6.996184 | 198.2575
6.998382 | 198.8063
7.000584 | 199.358
7.002786 | 199.8913
7.005187 | 200.442
7.007988 | 200.9772
7.011186 | 201.5241
7.013788 | 201.8913
7.016185 | 202.2604
7.018986 | 202.6383
7.021192 | 203.0084
7.023993 | 203.5563
7.026596 | 204.0944
7.028996 | 204.6256
7.031797 | 205.3141
7.033999 | 205.8307
7.036197 | 206.319
7.038399 | 206.7877
7.040601 | 207.2467
7.043001 | 207.7086
7.045402 | 208.1979
7.048203 | 208.6862
7.050401 | 209.026
7.052805 | 209.3571
7.055606 | 209.695
7.058003 | 210.0299
7.060606 | 210.358
7.063605 | 210.8288
7.06641 | 211.2926
7.068811 | 211.734
7.071012 | 212.1774
7.073214 | 212.6022
7.075413 | 212.9957
7.077817 | 213.3468
7.080015 | 213.6246
7.082415 | 213.8104
7.08482 | 213.2106
7.085819 | 210.6012
7.087018 | 207.8512
7.088216 | 205.0856
7.089414 | 202.3356
7.100405 | 199.5856
7.098436 | 196.8825
7.100619 | 194.195
7.101424 | 191.5543
7.102225 | 188.9762
7.103225 | 186.9606
7.105824 | 187.3792
7.108228 | 188.0198
7.110426 | 188.6653
7.112628 | 189.2971
7.11483 | 189.9231
7.117032 | 190.554
7.119631 | 191.1653
7.121833 | 191.7483
7.124233 | 192.3362
7.127035 | 192.8997
7.130238 | 193.4767
7.132436 | 193.8634
7.135039 | 194.2355
7.137634 | 194.6144
7.140038 | 194.9952
7.142442 | 195.3751
7.145239 | 195.9415
7.147644 | 196.5079
7.149845 | 197.0704
7.152044 | 197.629
7.154246 | 198.1866
7.156448 | 198.7374
7.158646 | 199.2892
7.16105 | 199.8282
7.16345 | 200.3663
7.166049 | 200.8956
7.169247 | 201.4191
7.172651 | 201.9366
7.175055 | 202.2745
7.177857 | 202.6232
7.180253 | 202.9659
7.182451 | 203.2921
7.184459 | 203.6398
7.186859 | 204.1622
7.189259 | 204.6827
7.191461 | 205.1993
7.193659 | 205.6964
7.195861 | 206.1876
7.198262 | 206.6378
7.200662 | 207.0782
7.203066 | 207.4923
7.205467 | 207.9386
7.208264 | 208.3859
7.210668 | 208.671
7.213065 | 208.9484
7.215469 | 209.2286
7.21827 | 209.4913
7.220667 | 209.756
7.222873 | 210.0206
7.225674 | 210.402
7.228276 | 210.7228
7.231074 | 210.9032
7.233478 | 208.3292
7.234275 | 205.5948
7.235077 | 202.8136
7.236077 | 200.0636
7.239481 | 197.3136
7.243282 | 194.6105
7.242683 | 191.9073
7.243881 | 189.2511
7.244282 | 186.6261
7.245083 | 184.2198
7.24788 | 184.3751
7.251284 | 184.9933
7.253681 | 185.4064
7.256482 | 185.8185
7.259085 | 186.2208
7.261283 | 186.6124
7.263489 | 187.0148
7.266091 | 187.6114
7.268492 | 188.2062
7.270694 | 188.8067
7.272892 | 189.381
7.275094 | 189.9737
7.277296 | 190.5587
7.279696 | 191.1446
7.282096 | 191.7198
7.284699 | 192.2833
7.287496 | 192.839
7.289901 | 193.2071
7.292297 | 193.5812
7.2949 | 193.9581
7.297503 | 194.3126
7.299899 | 194.6778
7.302105 | 195.0353
7.304906 | 195.548
7.307306 | 196.0714
7.309508 | 196.5987
7.311706 | 197.13
7.313908 | 197.6769
7.316309 | 198.2355
7.318511 | 198.796
7.320911 | 199.3351
7.323312 | 199.8624
7.325914 | 200.3819
7.328914 | 200.8819
7.33131 | 201.213
7.333913 | 201.5509
7.336317 | 201.8878
7.339118 | 202.2159
7.341316 | 202.5353
7.344121 | 203.0079
7.346522 | 203.4718
7.348724 | 203.964
7.350922 | 204.4571
7.353124 | 204.9464
7.355524 | 205.4151
7.357726 | 205.8839
7.360127 | 206.3224
7.362527 | 206.7071
7.364927 | 207.0626
7.368125 | 207.3307
7.370331 | 207.4188
7.372334 | 207.3046
7.373134 | 206.2601
7.373534 | 205.1957
7.373735 | 203.1175
7.373934 | 200.5238
7.374135 | 197.8988
7.374535 | 195.2894
7.376535 | 192.7113
7.381725 | 190.1644
7.381141 | 187.6644
7.381338 | 185.1957
7.380939 | 182.8207
7.380738 | 180.6332
7.380937 | 180.0287
7.380937 | 180.129
7.381138 | 180.1767
7.381338 | 180.1914
7.381538 | 180.2083
7.381538 | 180.2127
7.381738 | 180.2
7.381738 | 180.1846
7.381938 | 180.1602
7.381938 | 180.1308
7.382138 | 180.1072
7.382138 | 180.0608
7.382338 | 180.0267
7.382338 | 179.9913
7.382338 | 179.9602
7.382537 | 179.9248
7.382538 | 179.9231
7.382538 | 179.9229

## C5_c
C5_c | C5_c
Standardweg | Standardkraft
% | N
0 | 6.473072
0 | 6.486882
0 | 6.475045
0 | 6.489331
-0.0002000812 | 6.514352
-0.0002000812 | 6.540931
-0.0004001625 | 6.720008
-0.0007996426 | 6.933997
-0.001399886 | 7.250648
-0.002200893 | 7.60636
-0.003601051 | 8.051917
-0.005401643 | 8.546546
-0.007803028 | 9.038312
-0.01000405 | 9.546613
-0.01220482 | 10.03441
-0.01240572 | 10.53636
-0.0128052 | 11.1035
-0.01300528 | 11.67479
-0.01360511 | 12.22093
-0.01440544 | 12.80809
-0.01480601 | 13.4824
-0.01540625 | 14.19139
-0.01580642 | 14.85228
-0.0160065 | 15.54759
-0.01520686 | 16.3181
-0.01400651 | 17.0847
-0.01160513 | 17.56517
-0.009405068 | 17.94554
-0.007203094 | 18.3264
-0.004802675 | 18.72337
-0.002601655 | 19.13841
-0.0004015886 | 19.4807
0.001798478 | 19.81712
0.004401158 | 20.17357
0.006599316 | 20.43577
0.008801291 | 20.70335
0.01120171 | 20.97044
0.01380439 | 21.2346
0.01640325 | 21.50267
0.01920438 | 21.77171
0.02180515 | 22.15159
0.02420939 | 22.5139
0.02680825 | 22.97044
0.02901022 | 23.35765
0.03101185 | 23.74974
0.03321 | 24.14769
0.03521353 | 24.53587
0.03761395 | 24.92747
0.03981593 | 25.33421
0.04221635 | 25.75072
0.0444145 | 26.06273
0.04641803 | 26.36058
0.04881845 | 26.65697
0.05141732 | 26.96068
0.05421844 | 27.26829
0.05682112 | 27.60228
0.05962225 | 27.92406
0.06182422 | 28.25072
0.06382585 | 28.59056
0.066024 | 28.91575
0.06822407 | 29.36009
0.07062831 | 29.81419
0.07322717 | 30.37962
0.07542914 | 30.82005
0.07782956 | 31.26243
0.08022998 | 31.68724
0.08263231 | 32.12864
0.08563188 | 32.58079
0.0880323 | 32.9387
0.09083342 | 33.29368
0.09363455 | 33.65989
0.09583271 | 33.90159
0.09883991 | 34.24388
0.1012403 | 34.5803
0.1038392 | 35.05198
0.1060412 | 35.41478
0.1086438 | 35.89036
0.1110424 | 36.34349
0.1132424 | 36.78831
0.1154444 | 37.23362
0.1178448 | 37.73314
0.1202452 | 38.23851
0.1222488 | 38.61692
0.1244469 | 38.98411
0.1268512 | 39.36399
0.1296523 | 39.73899
0.1326519 | 40.12571
0.1356514 | 40.50413
0.137655 | 40.74681
0.1404561 | 41.12376
0.1426542 | 41.48948
0.1446578 | 41.86106
0.1472566 | 42.34007
0.1494605 | 42.81468
0.1518609 | 43.32542
0.1540591 | 43.86155
0.1560626 | 44.25608
0.158463 | 44.7678
0.1608635 | 45.28929
0.1636646 | 45.83714
0.1658666 | 46.22972
0.1684654 | 46.61839
0.1712665 | 47.00023
0.1740677 | 47.38743
0.1770672 | 47.77024
0.1796699 | 48.15696
0.1820703 | 48.54271
0.1840739 | 48.93382
0.1866727 | 49.45921
0.1890732 | 49.99144
0.1914774 | 50.51146
0.1936755 | 51.03489
0.1956791 | 51.43333
0.1978791 | 51.95335
0.200478 | 52.47581
0.2024815 | 52.86253
0.2046797 | 53.2473
0.2070839 | 53.63401
0.2094843 | 54.0012
0.2122855 | 54.38206
0.2156819 | 54.76292
0.2178877 | 55.02464
0.2204866 | 55.44261
0.2226886 | 55.85276
0.2248905 | 56.26683
0.2274894 | 56.79905
0.2294929 | 57.20237
0.231693 | 57.74339
0.2338912 | 58.27855
0.2358947 | 58.6638
0.2382935 | 59.18582
0.2406977 | 59.72195
0.2432966 | 60.24051
0.2454985 | 60.63016
0.2480974 | 61.02664
0.251097 | 61.44266
0.2539019 | 61.87332
0.2561001 | 62.16531
0.258905 | 62.59012
0.2615039 | 62.99051
0.2637059 | 63.38602
0.266507 | 63.91238
0.269102 | 64.17996
0.2711094 | 64.56375
0.2733085 | 65.22879
0.2759112 | 65.74442
0.27851 | 66.13016
0.2811127 | 66.51688
0.2837144 | 67.36063
0.2861149 | 67.78641
0.2891144 | 68.21512
0.291118 | 68.49149
0.294316 | 68.90359
0.2973155 | 69.30984
0.2993191 | 69.59793
0.3019218 | 70.0325
0.3043222 | 70.44363
0.306921 | 70.99051
0.3093253 | 71.53055
0.3119241 | 72.08035
0.3145268 | 72.61844
0.3169272 | 73.16531
0.3191292 | 73.58817
0.3213274 | 74.03152
0.3239301 | 74.47
0.3263267 | 74.60672
0.3287309 | 74.88406
0.3309329 | 75.31082
0.333131 | 75.59988
0.3353311 | 76.01785
0.3383307 | 76.45047
0.340338 | 76.72293
0.3429369 | 77.13504
0.3455395 | 77.6868
0.3481403 | 78.2327
0.3507392 | 78.75711
0.3531396 | 79.30203
0.3557442 | 79.87723
0.3583431 | 80.44266
0.360545 | 80.8743
0.3633462 | 81.4534
0.3657466 | 81.8909
0.3685477 | 82.30887
0.3715473 | 82.71707
0.3743484 | 82.98953
0.3767526 | 83.27371
0.3793515 | 83.69559
0.3819542 | 84.11258
0.3841523 | 84.4993
0.3861559 | 84.88602
0.388354 | 85.29129
0.3907583 | 85.88016
0.3931587 | 86.48856
0.3953568 | 86.92703
0.3973604 | 87.35281
0.4001615 | 87.91727
0.4021631 | 88.33817
0.4043613 | 88.76395
0.4071624 | 89.18289
0.410162 | 89.61942
0.4133676 | 90.0452
0.4155658 | 90.31668
0.4177639 | 90.59598
0.4203704 | 90.99442
0.4229693 | 91.40555
0.4251713 | 91.83231
0.4273732 | 92.2659
0.4301705 | 92.8157
0.4321741 | 93.2366
0.4345745 | 93.82254
0.4373756 | 94.41727
0.4395776 | 94.84793
0.4423787 | 95.43387
0.4447791 | 95.87137
0.4471796 | 96.2991
0.4501791 | 96.71219
0.4523773 | 96.97488
0.4557814 | 97.38797
0.4587809 | 97.80789
0.4613836 | 98.25516
0.4639863 | 98.69461
0.4661883 | 99.13016
0.4689894 | 99.71121
0.4713898 | 100.2786
0.4737922 | 100.8391
0.4759903 | 101.2571
0.4779938 | 101.6975
0.4807931 | 102.2854
0.4833957 | 102.8655
0.4857962 | 103.2688
0.4893949 | 103.6809
0.4919976 | 103.9593
0.4941995 | 104.3831
0.4965961 | 104.6673
0.4995995 | 105.1009
0.5022022 | 105.5393
0.5046026 | 105.9739
0.5074037 | 106.554
0.5098042 | 107.1321
0.5118077 | 107.5735
0.5144066 | 108.1497
0.5170092 | 108.7063
0.5196081 | 109.2561
0.5218101 | 109.6858
0.524012 | 110.1204
0.5266109 | 110.5608
0.529412 | 111.0032
0.5316102 | 111.3128
0.533816 | 111.6057
0.5362126 | 111.8997
0.5384184 | 112.1858
0.5412195 | 112.6126
0.5438184 | 113.0462
0.5460203 | 113.4895
0.5486192 | 114.0696
0.5506208 | 114.5061
0.5526244 | 114.9309
0.5552232 | 115.4983
0.5578259 | 116.0725
0.5604248 | 116.6253
0.5624283 | 117.0354
0.5648287 | 117.4651
0.5674276 | 117.9182
0.5704271 | 118.2268
0.5726253 | 118.5384
0.5746327 | 118.8382
0.5768308 | 119.1302
0.5798304 | 119.5677
0.5824331 | 119.9915
0.5848373 | 120.4153
0.5874362 | 120.9749
0.5898385 | 121.5579
0.5918401 | 121.9866
0.5946412 | 122.5384
0.5992284 | 122.8059
0.6018425 | 123.0784
0.6042439 | 123.9524
0.6072396 | 124.3919
0.6106437 | 124.6721
0.6140478 | 124.9583
0.6164444 | 125.2395
0.6190509 | 125.6848
0.621251 | 126.1399
0.6238498 | 126.5901
0.6262541 | 127.0286
0.6284541 | 127.5989
0.6308546 | 128.1819
0.6334534 | 128.7395
0.6358577 | 129.2845
0.637859 | 129.717
0.6404597 | 130.3068
0.6430586 | 130.9006
0.6456594 | 131.508
0.6488574 | 131.9523
0.6510632 | 132.2472
0.6536582 | 132.5441
0.6556656 | 132.8224
0.658066 | 133.2511
0.660268 | 133.6896
0.6628668 | 134.1291
0.6654695 | 134.5685
0.6680684 | 135.1447
0.6704688 | 135.6994
0.6728711 | 136.2668
0.6756723 | 136.8625
0.6782749 | 137.4797
0.6804731 | 137.9386
0.6826751 | 138.3849
0.6850755 | 138.8234
0.6878766 | 139.2551
0.6908762 | 139.6847
0.6930743 | 139.9806
0.6954786 | 140.2658
0.6982797 | 140.6789
0.7008824 | 140.9601
0.7034851 | 141.3937
0.7060858 | 141.9963
0.7086847 | 142.5998
0.7110851 | 143.2004
0.7130886 | 143.6437
0.7156875 | 144.2326
0.717691 | 144.6691
0.7204922 | 145.2472
0.7226903 | 145.6818
0.7248923 | 146.1379
0.7276934 | 146.5802
0.730693 | 147.0343
0.7330972 | 147.3156
0.7354938 | 147.5968
0.737692 | 147.882
0.7396993 | 148.1593
0.7420998 | 148.5695
0.7443017 | 148.9777
0.7469006 | 149.549
0.7491026 | 150.0031
0.7517014 | 150.631
0.753705 | 151.0842
0.7563038 | 151.6799
0.7583074 | 152.1232
0.7609062 | 152.7101
0.7635089 | 153.1467
0.7659093 | 153.5763
0.7687104 | 154.0177
0.7719085 | 154.4689
0.7743127 | 154.757
0.7775107 | 155.1877
0.7795142 | 155.4709
0.7821169 | 155.9035
0.7845173 | 156.3625
0.7873185 | 156.9748
0.7901196 | 157.5851
0.79252 | 158.1916
0.7951227 | 158.7785
0.7979238 | 159.3586
0.8007249 | 159.9426
0.8029231 | 160.3683
0.8053235 | 160.7951
0.8081246 | 161.2199
0.8111242 | 161.6486
0.81333 | 161.9455
0.8155282 | 162.2326
0.8177263 | 162.5246
0.8207259 | 162.9611
0.8231339 | 163.3918
0.8253321 | 163.8478
0.8275341 | 164.3117
0.8301367 | 164.9113
0.8327356 | 165.5129
0.8357352 | 166.1154
0.8377387 | 166.5461
0.8397403 | 166.9845
0.8423392 | 167.5607
0.8449419 | 168.0021
0.8475407 | 168.4318
0.8505403 | 168.8605
0.8527461 | 169.1525
0.8549443 | 169.4543
0.8571424 | 169.7629
0.860142 | 170.2238
0.8627485 | 170.6711
0.8649505 | 171.1047
0.8671486 | 171.548
0.8691521 | 171.9963
0.871751 | 172.5871
0.8741514 | 173.172
0.8763534 | 173.6193
0.8789561 | 174.2189
0.8815549 | 174.8078
0.8837569 | 175.2306
0.8861573 | 175.674
0.8893554 | 176.133
0.8915611 | 176.4474
0.8937593 | 176.7531
0.8959575 | 177.0588
0.8981633 | 177.3634
0.9009644 | 177.8117
0.9035632 | 178.2795
0.9057652 | 178.7131
0.9083679 | 179.2756
0.9109668 | 179.8556
0.9129703 | 180.3068
0.9155692 | 180.8869
0.9179696 | 181.4386
0.9199731 | 181.8683
0.9221713 | 182.3136
0.9243732 | 182.7746
0.9271744 | 183.2424
0.929571 | 183.549
0.9317768 | 183.8576
0.9341734 | 184.1593
0.9363791 | 184.4728
0.9385773 | 184.7746
0.9415769 | 185.2277
0.9439811 | 185.6769
0.9461831 | 186.1232
0.9487819 | 186.7111
0.9513846 | 187.3039
0.9539873 | 187.8683
0.9565862 | 188.4386
0.9591889 | 189.0109
0.9615893 | 189.4572
0.9637912 | 189.925
0.9665886 | 190.3937
0.9697866 | 190.8634
0.9717939 | 191.1652
0.9741905 | 191.4592
0.9763963 | 191.7502
0.9787929 | 192.0392
0.9813956 | 192.4826
0.9839983 | 192.9308
0.9862002 | 193.3927
0.9887991 | 193.9904
0.9914018 | 194.5851
0.9940007 | 195.1408
0.9962026 | 195.5851
0.9984046 | 196.0334
1.001206 | 196.6535
1.003606 | 197.1086
1.006407 | 197.5676
1.009605 | 198.0285
1.011803 | 198.34
1.014208 | 198.6486
1.016612 | 198.9523
1.01881 | 199.2482
1.02181 | 199.6984
1.024214 | 200.1486
1.027015 | 200.7365
1.029618 | 201.3107
1.032216 | 201.9093
1.034418 | 202.3742
1.03662 | 202.842
1.038819 | 203.2834
1.041023 | 203.7249
1.043423 | 204.177
1.046224 | 204.6243
1.048422 | 204.9221
1.05062 | 205.2112
1.053025 | 205.5042
1.055421 | 205.8069
1.057627 | 206.1038
1.060627 | 206.513
1.063229 | 206.9036
1.06563 | 207.2771
1.067832 | 207.6834
1.070232 | 208.2459
1.073033 | 208.825
1.075834 | 209.3963
1.078036 | 209.8416
1.080238 | 210.2849
1.082437 | 210.7322
1.084837 | 211.1805
1.087836 | 211.6199
1.090042 | 211.9275
1.09224 | 212.2351
1.094843 | 212.5291
1.097041 | 212.8269
1.099239 | 213.1131
1.101247 | 213.3846
1.103445 | 213.8133
1.105845 | 214.2605
1.107849 | 214.7117
1.110448 | 215.3094
1.112451 | 215.7615
1.114649 | 216.24
1.116851 | 216.7127
1.119053 | 217.1756
1.121454 | 217.6414
1.124053 | 218.1111
1.127052 | 218.5623
1.129258 | 218.866
1.131655 | 219.158
1.134257 | 219.4402
1.136654 | 219.7371
1.139058 | 220.0379
1.142058 | 220.4549
1.144264 | 220.8855
1.146462 | 221.3103
1.148664 | 221.7517
1.150866 | 222.2234
1.153667 | 222.8523
1.155869 | 223.3396
1.158067 | 223.8006
1.160269 | 224.282
1.162868 | 224.7371
1.165272 | 225.1941
1.168272 | 225.6424
1.17047 | 225.9441
1.172874 | 226.2566
1.175271 | 226.5623
1.177675 | 226.8553
1.180674 | 227.2859
1.183277 | 227.7156
1.185479 | 228.1609
1.18828 | 228.7439
1.190883 | 229.3377
1.193684 | 229.9578
1.196485 | 230.5789
1.198683 | 231.0437
1.200687 | 231.4988
1.203087 | 231.9597
1.205686 | 232.4256
1.208686 | 232.8748
1.211891 | 233.3142
1.214089 | 233.6092
1.216494 | 233.8924
1.219493 | 234.3279
1.222096 | 234.7664
1.224294 | 235.2019
1.226496 | 235.6658
1.228698 | 236.1433
1.231499 | 236.7586
1.2343 | 237.3728
1.237101 | 238.0086
1.239902 | 238.6668
1.242101 | 239.1346
1.244703 | 239.5857
1.247302 | 240.034
1.2495 | 240.3338
1.251508 | 240.6287
1.253904 | 240.9246
1.256102 | 241.2146
1.258308 | 241.5056
1.261308 | 241.9607
1.26351 | 242.4295
1.26591 | 242.908
1.267914 | 243.367
1.270112 | 243.8221
1.272115 | 244.282
1.274714 | 244.8875
1.276916 | 245.3201
1.279118 | 245.739
1.281316 | 246.1717
1.283518 | 246.6219
1.286319 | 247.0769
1.289319 | 247.5135
1.292525 | 247.948
1.295723 | 248.3826
1.298127 | 248.6746
1.300325 | 248.9851
1.302928 | 249.4441
1.30513 | 249.906
1.307328 | 250.3875
1.309331 | 250.8562
1.31153 | 251.325
1.313533 | 251.7849
1.316334 | 252.4021
1.319135 | 253.0037
1.321536 | 253.4373
1.323734 | 253.867
1.326337 | 254.3211
1.329336 | 254.7781
1.331534 | 255.0828
1.33374 | 255.4021
1.336137 | 255.7234
1.338343 | 256.0486
1.340541 | 256.368
1.343143 | 256.8377
1.345544 | 257.2947
1.348345 | 257.9109
1.350948 | 258.5545
1.353749 | 259.1609
1.356348 | 259.7498
1.35855 | 260.2029
1.360752 | 260.657
1.36295 | 261.1004
1.36535 | 261.534
1.368151 | 261.9744
1.370349 | 262.282
1.372555 | 262.5926
1.374952 | 262.9109
1.377158 | 263.2303
1.379356 | 263.5496
1.382157 | 264.0232
1.384359 | 264.4988
1.386561 | 264.9646
1.389362 | 265.5887
1.391965 | 266.2312
1.394564 | 266.8494
1.397166 | 267.4187
1.399967 | 267.9861
1.402566 | 268.5613
1.404967 | 269.0056
1.407569 | 269.4646
1.409767 | 269.7713
1.411966 | 270.0994
1.414171 | 270.4256
1.416568 | 270.7596
1.418774 | 271.0935
1.421575 | 271.5799
1.423975 | 272.0271
1.425979 | 272.4744
1.428177 | 272.9109
1.430577 | 273.493
1.432581 | 273.9265
1.43518 | 274.5222
1.437183 | 274.9558
1.439782 | 275.5301
1.442183 | 275.9676
1.444385 | 276.4363
1.447186 | 276.8982
1.449384 | 277.2166
1.451582 | 277.5242
1.453788 | 277.8396
1.456391 | 278.1502
1.458589 | 278.4627
1.461193 | 278.9409
1.463594 | 279.4116
1.465792 | 279.8793
1.467795 | 280.3295
1.470596 | 280.9389
1.472997 | 281.5219
1.475596 | 282.1088
1.477599 | 282.5551
1.4804 | 283.1791
1.482599 | 283.6528
1.485201 | 284.1127
1.488002 | 284.5815
1.4912 | 285.0522
1.493406 | 285.3559
1.495803 | 285.6811
1.498001 | 285.9887
1.500008 | 286.3061
1.502607 | 286.7768
1.504809 | 287.2319
1.50761 | 287.8149
1.510011 | 288.3862
1.512411 | 288.975
1.514415 | 289.4272
1.517216 | 290.0346
1.520017 | 290.6547
1.522215 | 291.1313
1.524615 | 291.56
1.527218 | 292.0063
1.529416 | 292.2983
1.531614 | 292.6078
1.53382 | 292.9174
1.536217 | 293.2299
1.538224 | 293.5414
1.541224 | 294.0004
1.543624 | 294.4379
1.546227 | 295.0161
1.549028 | 295.5932
1.551428 | 296.2094
1.55423 | 296.8403
1.556432 | 297.3061
1.559233 | 297.9223
1.561431 | 298.3911
1.563831 | 298.8676
1.566632 | 299.3364
1.56983 | 299.7866
1.571838 | 300.0912
1.574234 | 300.395
1.576837 | 300.7055
1.579837 | 301.1567
1.582439 | 301.5854
1.584641 | 302.0112
1.587442 | 302.6196
1.590045 | 303.2582
1.592644 | 303.8754
1.594647 | 304.3373
1.596846 | 304.81
1.599048 | 305.2924
1.60125 | 305.7612
1.60365 | 306.2319
1.60605 | 306.7084
1.609248 | 307.1703
1.612454 | 307.6127
1.614652 | 307.9028
1.61685 | 308.187
1.619858 | 308.6205
1.622456 | 309.0424
1.624658 | 309.4702
1.627257 | 310.0571
1.629459 | 310.5424
1.632062 | 311.1967
1.634863 | 311.8207
1.637462 | 312.4409
1.639664 | 312.9057
1.641866 | 313.3686
1.644064 | 313.8217
1.646865 | 314.2836
1.649865 | 314.7592
1.652269 | 315.059
1.655467 | 315.4955
1.658467 | 315.9262
1.660474 | 316.2162
1.662874 | 316.6616
1.665275 | 317.1313
1.667477 | 317.6039
1.670076 | 318.2387
1.672277 | 318.7026
1.674876 | 319.3383
1.67688 | 319.8041
1.679078 | 320.2758
1.681082 | 320.7289
1.68328 | 321.1821
1.685882 | 321.6127
1.688684 | 322.0444
1.690882 | 322.3403
1.69308 | 322.6313
1.695286 | 322.9135
1.697484 | 323.2065
1.699487 | 323.4955
1.702288 | 323.9252
1.704689 | 324.3911
1.706692 | 324.8627
1.708891 | 325.3452
1.710894 | 325.8178
1.713493 | 326.4223
1.715496 | 326.8774
1.718298 | 327.4877
1.721099 | 328.1088
1.723297 | 328.562
1.725697 | 329.0121
1.728498 | 329.4575
1.731696 | 329.894
1.733902 | 330.1684
1.736299 | 330.4516
1.739306 | 330.8852
1.742107 | 331.3305
1.744508 | 331.7953
1.747106 | 332.4096
1.74911 | 332.8813
1.751911 | 333.4965
1.754312 | 334.0991
1.757113 | 334.7162
1.759914 | 335.3188
1.762112 | 335.7211
1.764115 | 336.1166
1.766714 | 336.5375
1.769714 | 336.9955
1.771912 | 337.3032
1.774316 | 337.6078
1.776514 | 337.9125
1.778522 | 338.2211
1.781323 | 338.6967
1.783723 | 339.1645
1.786524 | 339.7827
1.789123 | 340.393
1.791526 | 340.9955
1.793926 | 341.5883
1.796529 | 342.1557
1.798929 | 342.7563
1.801528 | 343.3754
1.803932 | 343.8491
1.806531 | 344.3227
1.809332 | 344.8061
1.81153 | 345.1254
1.813736 | 345.4438
1.815934 | 345.7485
1.818133 | 346.058
1.820739 | 346.5209
1.823139 | 346.9858
1.825338 | 347.4457
1.827341 | 347.8891
1.829742 | 348.4614
1.832142 | 349.0434
1.834542 | 349.6323
1.837145 | 350.226
1.839744 | 350.8432
1.841946 | 351.3188
1.844747 | 351.9604
1.847548 | 352.4272
1.850548 | 352.9018
1.852952 | 353.2162
1.855349 | 353.517
1.857951 | 353.8188
1.860348 | 354.1274
1.862954 | 354.5834
1.865157 | 355.0355
1.867958 | 355.6254
1.870557 | 356.1752
1.872759 | 356.7572
1.87556 | 357.3666
1.877762 | 357.8383
1.880361 | 358.4496
1.882563 | 358.9203
1.884964 | 359.3744
1.887761 | 359.8519
1.89076 | 360.3187
1.892966 | 360.6273
1.895164 | 360.9388
1.89737 | 361.2386
1.90037 | 361.681
1.90277 | 362.1302
1.904972 | 362.5736
1.907373 | 363.1674
1.909975 | 363.7543
1.912574 | 364.3724
1.915177 | 365.016
1.917978 | 365.6469
1.920779 | 366.2679
1.922977 | 366.7435
1.925381 | 367.223
1.928179 | 367.7015
1.931377 | 368.142
1.933583 | 368.4408
1.935781 | 368.7347
1.938185 | 369.0111
1.940986 | 369.4388
1.943387 | 369.8676
1.946188 | 370.4554
1.94879 | 371.0677
1.951389 | 371.683
1.953393 | 372.1429
1.956194 | 372.7806
1.958995 | 373.4076
1.961193 | 373.8646
1.963395 | 374.3373
1.965998 | 374.8002
1.968795 | 375.2513
1.971795 | 375.6918
1.974397 | 375.9681
1.976596 | 376.2621
1.978603 | 376.559
1.981404 | 376.9838
1.983804 | 377.4242
1.986205 | 377.8763
1.989006 | 378.5082
1.991609 | 379.1469
1.994207 | 379.7445
1.997009 | 380.3334
1.999611 | 380.9056
2.001809 | 381.349
2.00421 | 381.7748
2.006812 | 382.1888
2.009614 | 382.6088
2.012812 | 383.0258
2.015017 | 383.3021
2.017414 | 383.5951
2.020414 | 384.0394
2.02302 | 384.4916
2.02542 | 384.976
2.027622 | 385.4457
2.030221 | 386.057
2.032824 | 386.6342
2.035625 | 387.2084
2.038224 | 387.7943
2.040426 | 388.2435
2.042628 | 388.6908
2.04483 | 389.142
2.047627 | 389.5629
2.050627 | 389.976
2.053832 | 390.3812
2.056031 | 390.6605
2.058229 | 390.9535
2.060236 | 391.2562
2.062835 | 391.724
2.065037 | 392.1918
2.067239 | 392.6703
2.069838 | 393.2758
2.07244 | 393.8715
2.075039 | 394.4691
2.077043 | 394.932
2.079844 | 395.5424
2.082042 | 395.9652
2.084244 | 396.3861
2.086843 | 396.8099
2.089843 | 397.2543
2.092247 | 397.5414
2.095445 | 397.9349
2.097849 | 398.1947
2.10065 | 398.5526
2.103253 | 398.9237
2.105451 | 399.3221
2.107653 | 399.7235
2.110256 | 400.2655
2.112854 | 400.7987
2.114858 | 401.2079
2.117457 | 401.746
2.11946 | 402.1425
2.122262 | 402.6874
2.12446 | 403.1161
2.127062 | 403.5311
2.130062 | 403.9315
2.132459 | 404.1971
2.134664 | 404.4559
2.137061 | 404.7421
2.139068 | 405.0184
2.141266 | 405.3055
2.143468 | 405.7294
2.145869 | 406.162
2.14867 | 406.7206
2.151273 | 407.2782
2.153871 | 407.8212
2.155875 | 408.244
2.158474 | 408.7899
2.160676 | 409.2352
2.162878 | 409.6796
2.165477 | 410.1473
2.168278 | 410.6112
2.170476 | 410.9149
2.172682 | 411.2098
2.17488 | 411.5009
2.177277 | 411.7977
2.179482 | 412.0936
2.182283 | 412.5448
2.184485 | 412.9794
2.187287 | 413.5155
2.189885 | 414.0487
2.19229 | 414.6014
2.195091 | 415.162
2.19769 | 415.7186
2.199892 | 416.1327
2.202094 | 416.5477
2.204494 | 416.9823
2.207093 | 417.3934
2.210291 | 417.7748
2.212497 | 418.0155
2.214893 | 418.2494
2.217298 | 418.4896
2.219694 | 418.7318
2.222301 | 419.1141
2.224701 | 419.5009
2.226903 | 419.8915
2.229502 | 420.3275
2.232105 | 420.5034
2.234505 | 420.4124
2.236707 | 420.2679
2.239504 | 420.1141
2.241908 | 419.993
2.244511 | 419.864
2.24711 | 419.5339
2.249308 | 419.2468
2.251911 | 418.9577
2.254514 | 418.6813
2.25691 | 418.5319
2.259314 | 418.4628
2.261314 | 417.2656
2.262116 | 415.0624
2.262718 | 412.7656
2.263516 | 410.4531
2.264516 | 408.1249
2.266119 | 405.7656
2.269111 | 403.4218
2.268325 | 401.0781
2.26992 | 398.7812
2.271118 | 396.6093
2.270723 | 395.3515
2.273122 | 395.3655
2.275723 | 395.7291
2.277925 | 396.0865
2.280123 | 396.4957
2.282325 | 396.9489
2.284725 | 397.4381
2.287725 | 397.9205
2.290923 | 398.4098
2.293129 | 398.7428
2.295327 | 399.0817
2.29793 | 399.4186
2.300128 | 399.7701
2.302734 | 400.2721
2.305135 | 400.7516
2.307936 | 401.3737
2.310535 | 401.9938
2.313137 | 402.6451
2.315339 | 403.1393
2.317938 | 403.776
2.32014 | 404.235
2.322342 | 404.7028
2.324941 | 405.1666
2.327742 | 405.6051
2.330139 | 405.8922
2.332344 | 406.1783
2.335146 | 406.4528
2.337344 | 406.7555
2.339748 | 407.0533
2.342549 | 407.4996
2.34495 | 407.9489
2.347552 | 408.5143
2.350151 | 409.0553
2.352155 | 409.4713
2.354353 | 409.9108
2.356555 | 410.3795
2.358757 | 410.8141
2.360955 | 411.2457
2.363359 | 411.6471
2.365958 | 412.0641
2.368958 | 412.4635
2.371156 | 412.715
2.373361 | 412.9698
2.375758 | 413.2198
2.378361 | 413.4606
2.38136 | 413.8239
2.383967 | 414.1852
2.386165 | 414.5289
2.388367 | 414.879
2.39097 | 415.3751
2.393168 | 415.7638
2.39537 | 416.1652
2.398171 | 416.7091
2.400373 | 417.132
2.402773 | 417.5519
2.405174 | 417.9581
2.408173 | 418.3693
2.410578 | 418.6359
2.412776 | 418.8795
2.415378 | 419.1173
2.417577 | 419.3336
2.419981 | 419.549
2.42298 | 419.859
2.425182 | 420.1901
2.427384 | 420.5573
2.429586 | 420.9591
2.432185 | 421.5138
2.434387 | 421.8668
2.437188 | 422.2804
2.43939 | 422.5851
2.441588 | 422.9464
2.444191 | 423.2936
2.44679 | 423.6334
2.449988 | 423.9489
2.452392 | 424.1271
2.45459 | 424.3131
2.457391 | 424.5055
2.459597 | 424.6979
2.462196 | 425.0162
2.4646 | 425.3878
2.466798 | 425.7672
2.468802 | 426.1569
2.471603 | 426.7037
2.473801 | 427.1198
2.475805 | 427.5172
2.478606 | 427.9713
2.480804 | 428.3126
2.483006 | 428.6154
2.485406 | 428.9025
2.488208 | 429.1647
2.490604 | 429.3268
2.493008 | 429.5074
2.495413 | 429.6915
2.497809 | 429.8756
2.500809 | 430.1827
2.503415 | 430.5162
2.505614 | 430.8746
2.507815 | 431.2516
2.510617 | 431.7579
2.513219 | 432.2633
2.51602 | 432.7081
2.518822 | 433.1061
2.52102 | 433.3234
2.523222 | 433.5277
2.525824 | 433.6774
2.528824 | 433.8156
2.531221 | 433.9188
2.533625 | 434.0109
2.536227 | 434.1195
2.538426 | 434.2374
2.541631 | 434.41
2.544032 | 434.6205
2.546432 | 434.8197
2.548634 | 435.0555
2.550832 | 435.2455
2.552836 | 435.3496
2.555034 | 435.4229
2.557236 | 435.4945
2.559438 | 435.6639
2.56164 | 435.9066
2.56404 | 436.183
2.566838 | 436.4784
2.569639 | 436.7968
2.571837 | 437.0135
2.574241 | 437.2538
2.576645 | 437.4847
2.579042 | 437.7177
2.581847 | 438.0956
2.584446 | 438.4852
2.586648 | 438.9198
2.58885 | 439.3485
2.591449 | 439.9188
2.593452 | 440.3055
2.596253 | 440.7977
2.599054 | 441.2411
2.601653 | 441.6259
2.604256 | 441.9052
2.606656 | 442.1722
2.609656 | 442.4301
2.611854 | 442.5726
2.614258 | 442.7177
2.616655 | 442.8846
2.619059 | 443.0165
2.621063 | 443.1522
2.623864 | 443.3822
2.626066 | 443.5253
2.628264 | 443.7194
2.630267 | 443.9205
2.633069 | 444.2662
2.635267 | 444.5416
2.63727 | 444.8414
2.639468 | 445.17
2.64167 | 445.5138
2.643872 | 445.7994
2.646273 | 446.0294
2.649272 | 446.255
2.65147 | 446.3822
2.654073 | 446.5585
2.656676 | 446.7426
2.659279 | 446.9442
2.66208 | 447.2719
2.664678 | 447.5819
2.66688 | 447.8514
2.669682 | 448.1747
2.672483 | 448.4598
2.675085 | 448.7196
2.677887 | 448.9237
2.680688 | 449.163
2.682886 | 449.3317
2.68529 | 449.5194
2.688087 | 449.7333
2.691285 | 449.9589
2.69369 | 450.1112
2.696491 | 450.2474
2.698689 | 450.3497
2.700897 | 450.415
2.703694 | 450.4711
2.705896 | 450.5417
2.708098 | 450.6777
2.710498 | 450.884
2.713101 | 451.1945
2.715902 | 451.4963
2.718703 | 451.7795
2.721302 | 452.0739
2.723702 | 452.2609
2.726107 | 452.4543
2.729106 | 452.6537
2.731503 | 452.8198
2.734106 | 452.9926
2.737105 | 453.1738
2.739708 | 453.3608
2.742707 | 453.6103
2.745112 | 453.7929
2.747314 | 453.9626
2.749714 | 454.1657
2.751916 | 454.3786
2.754515 | 454.3747
2.756516 | 453.8185
2.758917 | 452.4162
2.76152 | 450.9298
2.764118 | 449.6173
2.76692 | 449.1447
2.769118 | 449.0424
2.771522 | 448.9878
2.774125 | 448.9713
2.776727 | 448.9612
2.779124 | 448.9604
2.781322 | 449.0081
2.784127 | 449.1339
2.786329 | 449.1132
2.78913 | 448.4237
2.791332 | 447.5936
2.793534 | 446.8456
2.795732 | 446.5338
2.798133 | 446.5561
2.800136 | 446.7202
2.802537 | 446.9213
2.804937 | 447.145
2.808135 | 447.3686
2.810139 | 447.5263
2.812535 | 447.7123
2.815138 | 447.8427
2.817542 | 447.9689
2.819939 | 448.092
2.822946 | 448.2492
2.825545 | 448.4543
2.827747 | 448.6642
2.830548 | 448.9484
2.833349 | 449.2621
2.835551 | 449.5512
2.838352 | 449.9706
2.84055 | 450.2475
2.842752 | 450.4299
2.845153 | 450.2263
2.848351 | 449.6335
2.851755 | 449.1579
2.854754 | 448.7175
2.857555 | 448.4235
2.859754 | 448.3524
2.861959 | 448.3885
2.864562 | 448.5594
2.86676 | 448.8201
2.868962 | 449.1282
2.871565 | 449.5936
2.874164 | 450.0506
2.876167 | 450.3719
2.878365 | 450.6658
2.880369 | 450.9544
2.882567 | 451.2401
2.884968 | 451.5696
2.887769 | 451.9202
2.890173 | 452.181
2.892371 | 452.4466
2.894974 | 452.7122
2.89737 | 452.9749
2.899576 | 453.2327
2.901774 | 453.4886
2.904377 | 453.8406
2.906579 | 454.074
2.908781 | 454.2161
2.910979 | 454.2921
2.913181 | 454.4083
2.915784 | 454.4981
2.917982 | 454.5169
2.920184 | 454.5183
2.922985 | 454.625
2.925385 | 454.8137
2.928385 | 455.0627
2.930789 | 455.2697
2.932987 | 455.4778
2.935788 | 455.6897
2.938193 | 455.9055
2.940589 | 456.1184
2.942787 | 456.2888
2.945394 | 456.511
2.947596 | 456.7107
2.949794 | 456.9062
2.951798 | 457.1003
2.953996 | 457.3064
2.955999 | 457.5061
2.958197 | 457.7268
2.960399 | 457.9807
2.962601 | 458.2693
2.9652 | 458.551
2.9682 | 458.801
2.970604 | 458.9665
2.973001 | 459.1364
2.975603 | 459.3137
2.978404 | 459.4489
2.98161 | 459.6303
2.984411 | 459.7312
2.986812 | 459.7821
2.98901 | 459.8618
2.991414 | 459.934
2.994215 | 460.034
2.996413 | 460.1609
2.998417 | 460.2834
3.000615 | 460.3499
3.003015 | 460.4032
3.005817 | 460.4179
3.008816 | 460.5011
3.011419 | 460.5553
3.014022 | 460.5662
3.016624 | 460.5865
3.019021 | 460.6208
3.021227 | 460.6817
3.024226 | 460.8168
3.026428 | 461.0404
3.028626 | 461.2309
3.030828 | 461.3813
3.033629 | 460.7124
3.034832 | 459.6909
3.036629 | 458.4253
3.038632 | 457.0191
3.040033 | 455.6949
3.042632 | 454.6724
3.045433 | 454.3535
3.047837 | 454.3596
3.050035 | 454.4194
3.052638 | 454.5314
3.055233 | 454.7038
3.057836 | 454.8625
3.060042 | 455.0207
3.06224 | 455.1843
3.065041 | 455.224
3.067243 | 455.1909
3.069643 | 455.1009
3.072044 | 455.0924
3.074047 | 455.2047
3.076448 | 455.2386
3.07865 | 455.1137
3.08105 | 454.8198
3.083847 | 454.475
3.086649 | 454.0986
3.089053 | 453.8803
3.091648 | 453.6508
3.09425 | 453.3481
3.096853 | 453.0024
3.099257 | 452.6645
3.102059 | 452.3022
3.104657 | 451.7075
3.107459 | 450.9057
3.110057 | 449.8452
3.112462 | 448.312
3.114858 | 446.9799
3.116263 | 445.1635
3.117461 | 444.1245
3.118659 | 442.9682
3.120659 | 441.7651
3.121065 | 440.4838
3.122065 | 439.0229
3.123263 | 437.4838
3.125065 | 435.8901
3.126263 | 434.4291
3.128461 | 433.1245
3.130064 | 431.9057
3.131667 | 430.7729
3.135269 | 428.8588
3.138269 | 427.3276
3.140872 | 426.1674
3.143673 | 425.0971
3.145474 | 424.058
3.148077 | 422.7709
3.150676 | 422.0659
3.152878 | 421.7543
3.15548 | 421.6873
3.157882 | 421.7533
3.160481 | 421.9198
3.162881 | 422.1356
3.165683 | 422.3287
3.168881 | 422.5257
3.171285 | 422.639
3.173887 | 422.6927
3.176689 | 422.7475
3.178887 | 422.7738
3.181291 | 422.7988
3.184092 | 422.8738
3.186893 | 422.9771
3.189893 | 423.1173
3.192293 | 423.2268
3.194694 | 423.3339
3.197296 | 423.4987
3.199697 | 423.6566
3.202299 | 423.8656
3.204898 | 424.0946
3.207898 | 424.3466
3.210302 | 424.518
3.212699 | 424.6952
3.215301 | 424.8837
3.217904 | 425.0243
3.220301 | 425.1493
3.222506 | 425.2768
3.225109 | 425.5116
3.227708 | 425.6077
3.230108 | 425.6695
3.232509 | 425.6861
3.234913 | 425.755
3.237313 | 425.7589
3.239912 | 425.6858
3.242313 | 425.5828
3.245114 | 425.6013
3.248312 | 425.7115
3.250518 | 425.8177
3.25312 | 425.9525
3.255517 | 426.0912
3.258318 | 426.2372
3.260516 | 426.3482
3.262524 | 426.443
3.265122 | 426.5388
3.267523 | 426.5791
3.269725 | 426.5875
3.271927 | 426.6263
3.274327 | 426.7386
3.276728 | 426.8807
3.279128 | 426.945
3.281528 | 426.7834
3.284131 | 426.5055
3.287329 | 426.2731
3.289535 | 426.0128
3.29213 | 425.5324
3.294534 | 424.7316
3.297534 | 423.3918
3.300335 | 421.7355
3.302739 | 420.0636
3.304338 | 418.6066
3.306536 | 417.3839
3.309143 | 416.1886
3.311742 | 413.4211
3.312742 | 400.4836
3.313543 | 387.2961
3.314344 | 374.1711
3.315146 | 360.9211
3.323694 | 347.7961
3.426275 | 334.6711
3.395867 | 321.5461
3.349461 | 308.4836
3.339997 | 295.4211
3.347355 | 284.1711
3.343768 | 283.6764
3.345951 | 283.589
3.347958 | 283.5772
3.350358 | 283.6596
3.353161 | 284.0673
3.355558 | 284.3481
3.357762 | 284.5722
3.360163 | 284.8554
3.362564 | 285.1449
3.365162 | 285.5033
3.368162 | 285.873
3.370566 | 286.1308
3.372963 | 286.3842
3.375566 | 286.6249
3.378367 | 286.8158
3.380565 | 286.9628
3.382572 | 287.0663
3.385171 | 287.193
3.387774 | 287.3576
3.390174 | 287.537
3.393174 | 287.7284
3.395376 | 287.7753
3.397776 | 287.6868
3.39978 | 287.6085
3.402379 | 287.5542
3.404779 | 287.6728
3.407779 | 287.8107
3.409984 | 287.9167
3.413579 | 288.0751
3.41638 | 288.1171
3.418983 | 288.1864
3.421189 | 288.2782
3.423986 | 288.4093
3.426589 | 288.6322
3.428791 | 288.8974
3.430993 | 289.1498
3.433592 | 289.4135
3.436393 | 289.6606
3.438595 | 289.8705
3.440995 | 290.0893
3.443197 | 290.3109
3.445598 | 290.5497
3.448597 | 290.8271
3.452001 | 291.1313
3.454398 | 291.3227
3.457199 | 291.5038
3.459603 | 291.6645
3.461801 | 291.8192
3.464404 | 292.0268
3.466606 | 292.2392
3.469006 | 292.4325
3.471208 | 292.5976
3.473609 | 292.5021
3.475811 | 292.1911
3.478007 | 291.8044
3.480213 | 291.4926
3.482613 | 291.3451
3.485212 | 291.2798
3.48741 | 291.2531
3.489616 | 291.2541
3.492211 | 291.3252
3.494814 | 291.4167
3.497813 | 291.5388
3.500218 | 291.6692
3.502622 | 291.7895
3.505618 | 291.9716
3.508022 | 292.1582
3.510224 | 292.3596
3.512624 | 292.6003
3.514826 | 292.8591
3.517227 | 293.1208
3.519627 | 293.384
3.522027 | 293.6247
3.524829 | 293.8103
3.52763 | 293.9765
3.530026 | 294.0827
3.53243 | 294.218
3.535232 | 294.383
3.537834 | 294.5578
3.540635 | 294.6945
3.542834 | 294.8169
3.545436 | 294.9734
3.548039 | 294.9781
3.550241 | 295.011
3.552439 | 295.019
3.554839 | 295.0779
3.557244 | 295.1434
3.560243 | 295.1078
3.562644 | 294.9754
3.565643 | 294.8419
3.567841 | 294.7533
3.570246 | 294.6977
3.57265 | 294.5498
3.575649 | 294.3222
3.578046 | 294.0068
3.580649 | 293.6465
3.582652 | 293.2656
3.585453 | 292.8095
3.588056 | 292.5742
3.590457 | 292.4548
3.592857 | 292.4203
3.595456 | 292.4498
3.598058 | 292.5086
3.600459 | 292.6199
3.602859 | 292.7786
3.60566 | 292.9461
3.608858 | 293.0511
3.611064 | 293.0986
3.613667 | 293.1453
3.616262 | 293.1957
3.618666 | 293.3034
3.621063 | 293.4179
3.62307 | 293.5585
3.625669 | 293.7509
3.628069 | 293.9355
3.630271 | 294.0849
3.632473 | 294.2123
3.634675 | 294.3129
3.637076 | 294.4294
3.639675 | 294.5888
3.642075 | 294.7094
3.644479 | 294.8221
3.647277 | 294.9088
3.649682 | 294.9297
3.652277 | 294.9248
3.65488 | 294.88
3.657482 | 294.7975
3.659879 | 294.721
3.662085 | 294.656
3.664485 | 294.5435
3.667088 | 294.2799
3.669488 | 293.8434
3.672087 | 293.2789
3.674289 | 292.7877
3.676892 | 292.3678
3.679292 | 291.9317
3.681692 | 290.9679
3.683494 | 289.8663
3.685093 | 288.5694
3.688092 | 287.3038
3.691092 | 286.0811
3.693893 | 285.3546
3.6969 | 284.9718
3.699701 | 284.8233
3.702098 | 284.721
3.704903 | 284.5555
3.707303 | 284.3556
3.709704 | 284.0533
3.712505 | 283.7223
3.715108 | 283.4708
3.717508 | 283.1993
3.719908 | 282.7882
3.722511 | 282.254
3.725308 | 281.1056
3.727308 | 279.7774
3.729911 | 278.1212
3.732712 | 276.4024
3.73491 | 275.6251
3.737513 | 274.1681
3.740115 | 272.836
3.741314 | 271.797
3.742314 | 270.6954
3.743119 | 263.9454
3.744119 | 247.6954
3.744519 | 231.1954
3.745718 | 214.5704
3.746519 | 198.0704
3.834445 | 181.4454
3.732353 | 164.9454
3.821745 | 148.4454
3.787551 | 132.5704
3.763616 | 116.8204
3.751953 | 106.7579
3.755312 | 106.2149
3.750549 | 105.9991
3.753121 | 105.7469
3.755523 | 105.7041
3.758122 | 105.7823
3.760725 | 105.9029
3.763725 | 106.0631
3.766127 | 106.2277
3.768524 | 106.3385
3.770928 | 106.4369
3.773927 | 106.4846
3.776728 | 106.4842
3.779934 | 106.4537
3.782128 | 106.4112
3.784136 | 106.3795
3.786536 | 106.3824
3.788937 | 106.4643
3.791139 | 106.5365
3.793337 | 106.6024
3.795741 | 106.6226
3.798141 | 106.6082
3.800542 | 106.4972
3.802942 | 106.4301
3.805942 | 106.3529
3.80914 | 106.3399
3.811743 | 106.3475
3.814345 | 106.3453
3.816749 | 106.3676
3.819344 | 106.3963
3.82155 | 106.4419
3.824351 | 106.5163
3.826752 | 106.5879
3.829152 | 106.5761
3.83235 | 106.4608
3.834556 | 106.3716
3.836754 | 106.3546
3.839158 | 106.3958
3.841559 | 106.4357
3.843959 | 106.4859
3.84676 | 106.5383
3.848959 | 106.5803
3.851363 | 106.6231
3.853759 | 106.6699
3.856561 | 106.7147
3.858965 | 106.7361
3.861361 | 106.7456
3.863567 | 106.7514
3.866166 | 106.7384
3.868368 | 106.7478
3.87057 | 106.7826
3.872772 | 106.8353
3.87497 | 106.8349
3.877371 | 106.7899
3.879973 | 106.7135
3.882374 | 106.5888
3.885373 | 106.5224
3.888373 | 106.4291
3.891174 | 106.3913
3.893777 | 106.3556
3.896578 | 106.3266
3.899379 | 106.3154
3.901783 | 106.3156
3.904584 | 106.3279
3.907183 | 106.3586
3.909587 | 106.323
3.911785 | 106.2882
3.914388 | 106.2559
3.916789 | 106.2951
3.919189 | 106.2781
3.921792 | 106.1606
3.924589 | 105.9917
3.926592 | 105.8696
3.928989 | 105.7864
3.931592 | 105.7396
3.934393 | 105.72
3.937392 | 105.7315
3.939797 | 105.7571
3.941995 | 105.7915
3.943998 | 105.8384
3.946601 | 105.9177
3.949001 | 105.9712
3.951402 | 105.9465
3.954203 | 105.8931
3.956603 | 105.8776
3.959004 | 105.9634
3.961607 | 106.0517
3.964209 | 106.0958
3.967209 | 106.0752
3.97001 | 106.0463
3.972811 | 106.0109
3.975414 | 105.9891
3.978215 | 106.0077
3.98081 | 106.0311
3.983817 | 106.0825
3.986416 | 106.1275
3.989019 | 106.196
3.991217 | 106.2504
3.993419 | 106.2135
3.995819 | 106.1228
3.998021 | 106.0317
4.00062 | 105.9421
4.003024 | 105.7189
4.005619 | 105.486
4.007825 | 105.2175
4.010428 | 104.9187
4.013023 | 104.7253
4.015626 | 104.552
4.018228 | 104.4472
4.020831 | 104.3327
4.02383 | 104.1814
4.026632 | 104.0483
4.029036 | 103.955
4.031234 | 103.9429
4.033634 | 103.9622
4.035836 | 103.9879
4.038038 | 103.9462
4.040839 | 103.9126
4.043438 | 103.887
4.046239 | 103.9533
4.048644 | 104.0159
4.051239 | 104.0775
4.05404 | 104.1453
4.056841 | 104.2102
4.059642 | 104.2717
4.061848 | 104.3308
4.064046 | 104.3922
4.066649 | 104.4818
4.069049 | 104.5598
4.07145 | 104.6322
4.073652 | 104.6241
4.076254 | 104.6021
4.078655 | 104.5495
4.081254 | 104.4882
4.084055 | 104.4267
4.087054 | 104.3614
4.08926 | 104.352
4.091855 | 104.3465
4.094458 | 104.3184
4.097259 | 104.2497
4.100464 | 104.1298
4.103861 | 103.9218
4.106067 | 103.6195
4.108864 | 103.3695
4.111268 | 103.1366
4.113466 | 102.9816
4.115871 | 102.8307
4.11847 | 102.7141
4.12087 | 102.6128
4.12327 | 102.5619
4.126072 | 102.4985
4.12827 | 102.4575
4.130674 | 102.4292
4.133478 | 102.3966
4.136073 | 102.4172
4.138875 | 102.4557
4.14108 | 102.4957
4.143278 | 102.4643
4.146477 | 102.4453125
4.148885 | 102.3767
4.151285 | 102.2561
4.153483 | 102.1736
4.156086 | 101.9563
4.158688 | 101.5647
4.160887 | 101.4241
4.16289 | 100.7668
4.165691 | 100.4045
4.168492 | 100.1638
4.171294 | 100.0178
4.17369 | 99.82739
4.17669 | 99.52368
4.180693 | 99.03149
4.182895 | 98.64575
4.185097 | 98.15063
4.187899 | 97.9375
4.1901 | 97.68262
4.192699 | 97.47827
4.194901 | 97.27905
4.197103 | 97.14771
4.199504 | 96.91187
4.202503 | 96.61304
4.204705 | 96.29321
4.207903 | 96.06323
4.210109 | 95.99048
4.212704 | 95.92212
4.215307 | 95.8208
4.218306 | 95.75037
4.220909 | 95.69971
4.223313 | 95.6438
4.226114 | 95.60771
4.228713 | 95.63347
4.231118 | 95.6129
4.233518 | 95.54857
4.236117 | 95.46898
4.238719 | 95.40532
4.24112 | 95.43524
4.243723 | 95.32745
4.246119 | 95.21906
4.248722 | 95.09918
4.251118 | 94.95758
4.253721 | 94.81891
4.256522 | 94.71588
4.259125 | 94.6153
4.261529 | 94.51154
4.26433 | 94.36627
4.266929 | 94.32961
4.26933 | 94.33994
4.271734 | 94.35963
4.274134 | 94.4159
4.276535 | 94.47559
4.279134 | 94.56178
4.281736 | 94.66053
4.284335 | 94.74854
4.287335 | 94.82838
4.28954 | 94.41334
4.292135 | 93.81763
4.296333 | 93.15553
4.298944 | 92.40748
4.30034 | 91.97388

## C7_a
C7_a | C7_a
Standardweg | Standardkraft
% | N
0 | 6.268006
0 | 6.267975
0 | 6.252197
0 | 6.245936
0 | 6.259384
0 | 6.258085
0 | 6.266731
0 | 6.273588
-0.0002000368 | 6.309141
-0.0006001104 | 6.359234
-0.001399575 | 6.412258
-0.002199722 | 6.493309
-0.003000552 | 6.566475
-0.004600024 | 6.623741
-0.006601201 | 6.684544
-0.007401223 | 6.745426
-0.009801109 | 6.777042
-0.01040192 | 6.824524
-0.0122021 | 6.879509
-0.0136025 | 6.938226
-0.01540242 | 7.018605
-0.01660237 | 7.093144
-0.01640479 | 7.099263
-0.01720248 | 7.105508
-0.01780259 | 7.136253
-0.0174032 | 7.176575
-0.01880346 | 7.221962
-0.01860342 | 7.274456
-0.01840339 | 7.340618
-0.01800331 | 7.411968
-0.01760392 | 7.467354
-0.01560329 | 7.492664
-0.01320612 | 7.511517
-0.01080528 | 7.523486
-0.008601885 | 7.54671
-0.006402307 | 7.590716
-0.004200822 | 7.613238
-0.001602535 | 7.629123
0.0005989505 | 7.664248
0.002800436 | 7.690646
0.004800883 | 7.718768
0.006999507 | 7.755916
0.009001638 | 7.80923
0.01100202 | 7.837459
0.01320214 | 7.865153
0.01540267 | 7.894541
0.01760129 | 7.93294
0.01960342 | 7.97008
0.02180396 | 7.987177
0.02400258 | 8.005999
0.02620407 | 8.02479
0.02880461 | 8.048544
0.03160511 | 8.08602
0.034005 | 8.11759
0.03600618 | 8.134253
0.03840606 | 8.15449
0.0408069 | 8.19108
0.04300648 | 8.2111
0.04500766 | 8.239786
0.04720819 | 8.267378
0.04940908 | 8.30468
0.0516077 | 8.323566
0.05380919 | 8.354626
0.05621003 | 8.405712
0.0584096 | 8.444683
0.06041078 | 8.470013
0.06281067 | 8.486187
0.06521117 | 8.515491
0.0676101 | 8.529556
0.06981159 | 8.543381
0.07201212 | 8.553486
0.07421361 | 8.577961
0.07661349 | 8.610737
0.07881307 | 8.623728
0.08101456 | 8.64448
0.08321413 | 8.684072
0.08541394 | 8.722143
0.08741607 | 8.745001
0.08961471 | 8.78255
0.09161589 | 8.814118
0.09381642 | 8.864045
0.09601695 | 8.887822
0.09841684 | 8.907886
0.1008158 | 8.954909
0.1030173 | 8.9812
0.1052187 | 9.006217
0.1076186 | 9.037776
0.1098201 | 9.05926
0.1120197 | 9.074824
0.1142174 | 9.105142
0.1162204 | 9.125314
0.1186184 | 9.136467
0.1208218 | 9.16787
0.1232227 | 9.206272
0.1256216 | 9.242039
0.1278221 | 9.293262
0.1300236 | 9.334484
0.1322241 | 9.356094
0.1346235 | 9.398505
0.136825 | 9.44361
0.1392239 | 9.488105
0.1418232 | 9.523837
0.1438263 | 9.561038
0.1462243 | 9.585441
0.1488264 | 9.616355
0.1514246 | 9.631019
0.1536272 | 9.633372
0.1570248 | 9.660019
0.1590279 | 9.684036
0.161029 | 9.697601
0.1634292 | 9.721237
0.1658287 | 9.737612
0.1682305 | 9.796907
0.1706304 | 9.850771
0.1730303 | 9.865713
0.1750315 | 9.891977
0.1774314 | 9.936121
0.1796328 | 9.967066
0.1820327 | 9.998957
0.1842323 | 10.02364
0.1864319 | 10.03714
0.1886335 | 10.07768
0.1908311 | 10.09237
0.1934313 | 10.1191
0.1956338 | 10.13846
0.1976349 | 10.16239
0.1998355 | 10.1866
0.2022363 | 10.21466
0.2044368 | 10.2381
0.2068377 | 10.27095
0.2090382 | 10.31492
0.2112387 | 10.36588
0.2134374 | 10.3937
0.2154395 | 10.44268
0.2178395 | 10.4657
0.2200401 | 10.49335
0.2222394 | 10.52251
0.224439 | 10.5456
0.2266395 | 10.57398
0.2286407 | 10.60506
0.2308412 | 10.63093
0.2328424 | 10.68645
0.2350429 | 10.72032
0.2372415 | 10.75749
0.2392437 | 10.77931
0.2418423 | 10.79209
0.2440438 | 10.84077
0.2460446 | 10.85538
0.2480451 | 10.86919
0.250445 | 10.91486
0.2524462 | 10.95684
0.2546467 | 11.00662
0.2568472 | 11.02184
0.2592462 | 11.06176
0.2612473 | 11.08188
0.2636472 | 11.12149
0.2660471 | 11.15597
0.2686492 | 11.19238
0.2710491 | 11.22393
0.2736474 | 11.25087
0.2760482 | 11.27608
0.2782497 | 11.29507
0.2802513 | 11.30405
0.2824509 | 11.35118
0.2844521 | 11.39598
0.2866526 | 11.42017
0.2888531 | 11.44344
0.2912533 | 11.50766
0.2932539 | 11.5204
0.2954535 | 11.52896
0.2976541 | 11.5642
0.3000549 | 11.61452
0.3022545 | 11.62221
0.3042556 | 11.64383
0.3066555 | 11.69046
0.3086567 | 11.71266
0.3110547 | 11.73051
0.3134565 | 11.75284
0.3158564 | 11.7779
0.3178575 | 11.80949
0.3198587 | 11.81596
0.3220583 | 11.83878
0.3240595 | 11.86383
0.32626 | 11.89927
0.3286589 | 11.93824
0.3306601 | 11.9811
0.333061 | 12.01312
0.3354599 | 12.00423
0.3374609 | 12.04616
0.3396623 | 12.09944
0.3418629 | 12.12195
0.3442618 | 12.1621
0.3464633 | 12.17362
0.3486638 | 12.16966
0.3508644 | 12.20483
0.3532642 | 12.23477
0.3556641 | 12.24592
0.3576653 | 12.25848
0.3598658 | 12.28515
0.3620664 | 12.30686
0.3640669 | 12.32448
0.3660665 | 12.36839
0.3678668 | 12.37111
0.3698676 | 12.40543
0.3718677 | 12.42891
0.3736682 | 12.46002
0.3756691 | 12.47783
0.3778694 | 12.49798
0.3798698 | 12.5166
0.38187 | 12.53979
0.3840705 | 12.5745
0.3862711 | 12.58866
0.38867 | 12.59386
0.3908715 | 12.60821
0.393072 | 12.62646
0.3952725 | 12.65595
0.3974731 | 12.67407
0.3996726 | 12.67753
0.4016733 | 12.69717
0.4032742 | 12.72252
0.4050743 | 12.75399
0.4068747 | 12.75344
0.4084745 | 12.78109
0.4100753 | 12.79805
0.4114757 | 12.79154
0.413076 | 12.81331
0.4148762 | 12.86185
0.416476 | 12.84816
0.4182768 | 12.85475
0.4198767 | 12.89649
0.4218769 | 12.89098
0.4242778 | 12.92755
0.4262783 | 12.93059
0.4286787 | 12.9215
0.4308793 | 12.9505
0.4332782 | 12.95914
0.4352799 | 12.99286
0.4376789 | 12.99751
0.4394807 | 13.01572
0.4412812 | 13.01288
0.4430811 | 13.02869
0.4446814 | 13.04742
0.4460814 | 13.0584
0.4474817 | 13.07282
0.4490818 | 13.08827
0.4502828 | 13.09696
0.4518827 | 13.10746
0.4530834 | 13.1144
0.4546832 | 13.12489
0.4560832 | 13.13753
0.4574842 | 13.14186
0.459084 | 13.16452
0.4604839 | 13.17487
0.462285 | 13.17855
0.4640854 | 13.19971
0.4660856 | 13.20366
0.4680856 | 13.198
0.4702863 | 13.19123
0.4726842 | 13.18258
0.4748856 | 13.22134
0.4768877 | 13.2318
0.4786875 | 13.24803
0.4808883 | 13.24384
0.4824886 | 13.2563
0.4840889 | 13.26711
0.4854886 | 13.2912
0.4870889 | 13.28856
0.4886892 | 13.27824
0.4902895 | 13.27705
0.4916898 | 13.30256
0.4932901 | 13.32164
0.4950904 | 13.33782
0.4966914 | 13.35391
0.4986916 | 13.33262
0.5004913 | 13.33946
0.5024924 | 13.38244
0.5046928 | 13.38574
0.5068924 | 13.40264
0.5088936 | 13.39032
0.5110932 | 13.37394
0.5132928 | 13.38324
0.5152939 | 13.39351
0.5174945 | 13.40571
0.5198953 | 13.41416
0.521696 | 13.40122
0.5234962 | 13.42667
0.5254964 | 13.43731
0.5272969 | 13.43919
0.5290965 | 13.45431
0.5306971 | 13.45605
0.532498 | 13.47248
0.534497 | 13.45866
0.5360982 | 13.47838
0.5378983 | 13.48518
0.5398985 | 13.4827
0.5418995 | 13.48642
0.5440997 | 13.48821
0.5465005 | 13.50271
0.5487001 | 13.49715
0.5508994 | 13.49376
0.5529016 | 13.48363
0.5551021 | 13.49257
0.5578998 | 13.48226
0.5599017 | 13.47272
0.5617033 | 13.49236
0.5641036 | 13.50038
0.5665024 | 13.5043
0.5685039 | 13.51284
0.5705047 | 13.50661
0.5725037 | 13.5181
0.5745053 | 13.52793
0.5767058 | 13.52518
0.5789064 | 13.54093
0.5811069 | 13.54344
0.5833065 | 13.54547
0.5853076 | 13.54821
0.5875072 | 13.56808
0.5897068 | 13.56074
0.5921076 | 13.55303
0.5941088 | 13.55463
0.5963093 | 13.54598
0.5985099 | 13.55416
0.6007104 | 13.57205
0.60291 | 13.57201
0.6049112 | 13.56135
0.6067116 | 13.56212
0.6089115 | 13.58187
0.611112 | 13.59582
0.6133126 | 13.59239
0.6155127 | 13.58331
0.6177132 | 13.60062
0.6199137 | 13.60145
0.6223127 | 13.60356
0.6245132 | 13.62563
0.626715 | 13.63823
0.6289156 | 13.62856
0.6313155 | 13.60553
0.633515 | 13.60456
0.6355162 | 13.60754
0.6379161 | 13.61291
0.6401176 | 13.61466
0.6423181 | 13.62474
0.6445177 | 13.63939
0.6465189 | 13.64978
0.6487184 | 13.67037
0.6507196 | 13.67397
0.6529192 | 13.66183
0.6549204 | 13.64824
0.6571209 | 13.66581
0.6595198 | 13.64813
0.6617213 | 13.6698
0.6639219 | 13.66761
0.6663217 | 13.66441
0.6683229 | 13.68439
0.6707209 | 13.69559
0.6729224 | 13.67187
0.6751239 | 13.67208
0.6775238 | 13.70102
0.6797233 | 13.69237
0.6819239 | 13.67929
0.6841244 | 13.68188
0.6861256 | 13.69955
0.6883252 | 13.69473
0.6905257 | 13.6982
0.6925269 | 13.71233
0.6947274 | 13.71966
0.6969279 | 13.7048
0.6991285 | 13.70965
0.7015283 | 13.70263
0.7037279 | 13.71378
0.7059294 | 13.70727
0.7083274 | 13.71741
0.7103286 | 13.72918
0.7123297 | 13.74621
0.7147296 | 13.74967
0.7171314 | 13.74716
0.7195313 | 13.75043
0.7217328 | 13.76354
0.7239314 | 13.74538
0.7261319 | 13.73402
0.7283325 | 13.7502
0.7303337 | 13.76457
0.7325342 | 13.76461
0.7347347 | 13.75082
0.7369352 | 13.75195
0.7391358 | 13.75116
0.741735 | 13.73736
0.7439356 | 13.75492
0.746137 | 13.75991
0.7483347 | 13.75547
0.7503378 | 13.74974
0.7529361 | 13.76175
0.7549373 | 13.76969
0.7573371 | 13.77304
0.7593383 | 13.77566
0.7615389 | 13.76863
0.7637394 | 13.75186
0.7653408 | 13.74189
0.7675404 | 13.74524
0.7695416 | 13.74562
0.7717402 | 13.72521
0.7737423 | 13.71418
0.7759419 | 13.7175
0.7779431 | 13.72022
0.780342 | 13.7399
0.7825426 | 13.70764
0.7845437 | 13.70332
0.787142 | 13.71466
0.7891451 | 13.71691
0.791545 | 13.71377
0.7937455 | 13.7127
0.7961454 | 13.69963
0.7983469 | 13.70992
0.8005473 | 13.69645
0.8027459 | 13.69841
0.8047481 | 13.69453
0.8069476 | 13.69566
0.8089488 | 13.68291
0.8111484 | 13.67148
0.8131496 | 13.69181
0.8153482 | 13.67731
0.8175487 | 13.65644
0.8197493 | 13.65218
0.8221501 | 13.65911
0.8241513 | 13.6471
0.8265512 | 13.64421
0.8289511 | 13.65802
0.8309522 | 13.66954
0.8331518 | 13.67361
0.8353514 | 13.65149
0.8377513 | 13.63969
0.8397544 | 13.65494
0.8421533 | 13.65325
0.8441545 | 13.6396
0.8461556 | 13.63272
0.8485546 | 13.6239
0.8507561 | 13.62641
0.8529566 | 13.62369
0.8553565 | 13.62711
0.8575561 | 13.62049
0.8595572 | 13.58902
0.8619581 | 13.59072
0.8641577 | 13.5801
0.8663582 | 13.5809
0.8687581 | 13.59158
0.8707592 | 13.58511
0.8729569 | 13.57674
0.8751584 | 13.56864
0.8771596 | 13.57182
0.8793601 | 13.56578
0.8815616 | 13.57098
0.8839624 | 13.55698
0.886163 | 13.53145
0.8883625 | 13.52863
0.8903637 | 13.52381
0.8925633 | 13.51388
0.8945645 | 13.51344
0.896765 | 13.49271
0.8989651 | 13.47093
0.9013655 | 13.43713
0.9037645 | 13.44224
0.9057657 | 13.43423
0.9079662 | 13.44152
0.9101658 | 13.42815
0.9123663 | 13.42256
0.9143675 | 13.41057
0.916568 | 13.42005
0.9187676 | 13.41689
0.9207688 | 13.40911
0.9229693 | 13.37925
0.92497 | 13.39067
0.9267701 | 13.35012
0.9287703 | 13.36128
0.9307705 | 13.34279
0.9327708 | 13.32801
0.9347719 | 13.31311
0.9367722 | 13.29901
0.9389727 | 13.29897
0.9413717 | 13.27584
0.9435732 | 13.27851
0.9457737 | 13.25436
0.9479733 | 13.23565
0.950174 | 13.22523
0.9523736 | 13.23234
0.9547734 | 13.22983
0.9567746 | 13.2196
0.9587758 | 13.23779
0.9611766 | 13.21359
0.9635756 | 13.19782
0.9655767 | 13.1681
0.9677763 | 13.16415
0.9697775 | 13.16532
0.9717787 | 13.15916
0.9739773 | 13.13482
0.9761778 | 13.1498
0.9783784 | 13.13087
0.9805789 | 13.12652
0.9829797 | 13.11781
0.9851812 | 13.10566
0.9873798 | 13.10659
0.9895813 | 13.11154
0.9917809 | 13.10221
0.9939805 | 13.0827
0.9961829 | 13.06516
0.9983825 | 13.06505
1.000384 | 13.06662
1.002783 | 13.06058
1.004785 | 13.05586
1.006983 | 13.03772
1.008986 | 13.03171
1.011185 | 13.04277
1.013186 | 13.00147
1.015387 | 12.99824
1.017586 | 13.01109
1.019588 | 12.99567
1.021987 | 13.00336
1.024187 | 12.96749
1.026188 | 12.98318
1.028589 | 13.00259
1.030989 | 13.00968
1.033389 | 13.00903
1.03559 | 12.98008
1.037989 | 12.96157
1.03999 | 12.98606
1.04219 | 12.97142
1.044192 | 12.95324
1.046392 | 12.95919
1.048592 | 12.9539
1.050593 | 12.93789
1.052793 | 12.92467
1.054994 | 12.94498
1.057194 | 12.9257
1.059593 | 12.92435
1.061595 | 12.91927
1.063994 | 12.92461
1.065995 | 12.94633
1.068195 | 12.9379
1.070596 | 12.92865
1.072597 | 12.9217
1.074797 | 12.91489
1.076998 | 12.92063
1.079198 | 12.91419
1.081199 | 12.89574
1.083399 | 12.90772
1.085599 | 12.90928
1.0876 | 12.90284
1.0896 | 12.91285
1.091799 | 12.91012
1.093801 | 12.90448
1.096001 | 12.8954
1.098002 | 12.8898
1.100202 | 12.87699
1.102401 | 12.89696
1.104602 | 12.89306
1.106803 | 12.87962
1.109003 | 12.86984
1.111004 | 12.86226
1.113404 | 12.87106
1.115405 | 12.86265
1.117605 | 12.87382
1.119806 | 12.87103
1.122006 | 12.87224
1.124007 | 12.86149
1.126007 | 12.86001
1.128208 | 12.86931
1.130407 | 12.8626
1.132607 | 12.85819
1.134608 | 12.86401
1.136808 | 12.86492
1.138809 | 12.853
1.14121 | 12.87428
1.143609 | 12.88648
1.14601 | 12.87229
1.148011 | 12.85587
1.150211 | 12.85251
1.152412 | 12.84155
1.154611 | 12.83594
1.156811 | 12.84102
1.158813 | 12.84505
1.161212 | 12.8579
1.163213 | 12.83776
1.165214 | 12.85231
1.167414 | 12.85127
1.169415 | 12.85593
1.171615 | 12.8714
1.173616 | 12.87485
1.176015 | 12.86037
1.178016 | 12.87599
1.180417 | 12.8758
1.182817 | 12.86533
1.185218 | 12.86559
1.187417 | 12.86619
1.189618 | 12.86286
1.191817 | 12.86531
1.194019 | 12.87018
1.196218 | 12.87492
1.198419 | 12.86844
1.200619 | 12.87604
1.20282 | 12.87657
1.204822 | 12.87771
1.20722 | 12.87893
1.209421 | 12.86039
1.211622 | 12.87954
1.213623 | 12.89386
1.216024 | 12.88827
1.218422 | 12.87432
1.220624 | 12.89981
1.222824 | 12.89561
1.224825 | 12.90679
1.227225 | 12.89343
1.229426 | 12.90168
1.231826 | 12.88791
1.234027 | 12.88502
1.236625 | 12.91366
1.238628 | 12.9195
1.240828 | 12.90202
1.242829 | 12.91589
1.245228 | 12.90312
1.247229 | 12.90075
1.249429 | 12.92408
1.25163 | 12.92453
1.25383 | 12.92283
1.256031 | 12.92946
1.258231 | 12.91694
1.26043 | 12.92222
1.262631 | 12.92449
1.264632 | 12.91615
1.266633 | 12.92061
1.268832 | 12.93362
1.270834 | 12.9217
1.273032 | 12.92024
1.275033 | 12.92543
1.277235 | 12.93561
1.279435 | 12.94798
1.281436 | 12.93632
1.283436 | 12.93435
1.285635 | 12.94184
1.287636 | 12.95449
1.289837 | 12.93732
1.292037 | 12.94553
1.294238 | 12.95617
1.296438 | 12.96759
1.298837 | 12.95564
1.301038 | 12.96294
1.303439 | 12.95219
1.305638 | 12.95721
1.307839 | 12.9656
1.31024 | 12.96474
1.312241 | 12.9643
1.31444 | 12.96791
1.316642 | 12.95931
1.319042 | 12.96037
1.321043 | 12.98538
1.323243 | 12.97875
1.325244 | 12.98556
1.327443 | 12.98773
1.329445 | 13.01303
1.331644 | 12.98649
1.333645 | 12.97674
1.335844 | 12.96933
1.337846 | 12.97794
1.340046 | 12.98123
1.342245 | 12.96434
1.344246 | 12.97256
1.346446 | 12.99256
1.348447 | 12.98622
1.350647 | 12.98223
1.352848 | 12.98551
1.355048 | 12.98503
1.357249 | 12.98794
1.35945 | 12.98122
1.36165 | 12.99781
1.364049 | 12.97729
1.36605 | 12.99526
1.368052 | 13.00988
1.370451 | 13.00266
1.372452 | 12.98755
1.374652 | 13.00313
1.376853 | 12.9886
1.378853 | 13.0008
1.381254 | 13.00414
1.383653 | 13.01816
1.386053 | 13.01361
1.388055 | 13.01065
1.390654 | 13.03067
1.392655 | 13.03316
1.394656 | 13.02069
1.397056 | 13.01688
1.399057 | 13.01232
1.401257 | 13.01589
1.403258 | 13.03105
1.405458 | 13.04936
1.407659 | 13.02085
1.409858 | 13.02215
1.41186 | 13.02444
1.414059 | 13.04552
1.41606 | 13.0548
1.418261 | 13.0496
1.42046 | 13.05801
1.422462 | 13.06068
1.424861 | 13.05927
1.427061 | 13.05908
1.429062 | 13.05978
1.431262 | 13.06495
1.433463 | 13.06839
1.436062 | 13.0803
1.438263 | 13.08291
1.440465 | 13.04475
1.442665 | 13.0579
1.445064 | 13.08655
1.447065 | 13.06987
1.449066 | 13.09399
1.451465 | 13.09933
1.453467 | 13.08161
1.455468 | 13.09024
1.457668 | 13.08499
1.459869 | 13.10549
1.462068 | 13.09055
1.464269 | 13.07923
1.466468 | 13.09894
1.468469 | 13.11168
1.470869 | 13.11871
1.473071 | 13.1077
1.475469 | 13.09064
1.477671 | 13.09816
1.479872 | 13.11317
1.482072 | 13.1103
1.484273 | 13.09941
1.486672 | 13.12633
1.488674 | 13.13065
1.490873 | 13.13344
1.492875 | 13.14741
1.495073 | 13.1562
1.497075 | 13.13756
1.499275 | 13.17247
1.501276 | 13.16327
1.503476 | 13.15181
1.505477 | 13.16851
1.507877 | 13.18506
1.510277 | 13.15646
1.512476 | 13.15192
1.514678 | 13.16733
1.516679 | 13.16223
1.518879 | 13.16202
1.521078 | 13.17483
1.523279 | 13.18323
1.525479 | 13.18417
1.527481 | 13.18191
1.529882 | 13.16481
1.53208 | 13.18584
1.534082 | 13.19383
1.536282 | 13.18423
1.538283 | 13.17766
1.540483 | 13.19355
1.542682 | 13.19551
1.544683 | 13.19139
1.546684 | 13.18764
1.548884 | 13.21075
1.550885 | 13.22195
1.553284 | 13.21164
1.555285 | 13.20585
1.557485 | 13.20878
1.559886 | 13.19386
1.562087 | 13.21057
1.564288 | 13.23108
1.566487 | 13.22001
1.568488 | 13.24062
1.570887 | 13.23577
1.572889 | 13.2211
1.57489 | 13.2201
1.577289 | 13.22669
1.57929 | 13.24451
1.581489 | 13.23737
1.58389 | 13.22434
1.58629 | 13.22061
1.588291 | 13.22797
1.590491 | 13.24914
1.592692 | 13.23756
1.595092 | 13.23183
1.597294 | 13.25421
1.599493 | 13.26011
1.601693 | 13.23042
1.603893 | 13.23309
1.605895 | 13.25174
1.607896 | 13.25015
1.610095 | 13.26914
1.612295 | 13.27327
1.614296 | 13.25575
1.616297 | 13.25114
1.618696 | 13.26969
1.620897 | 13.2657
1.623098 | 13.28739
1.625498 | 13.27644
1.627898 | 13.2633
1.630098 | 13.28275
1.632299 | 13.29783
1.6343 | 13.29801
1.6367 | 13.2973
1.638701 | 13.2949
1.640902 | 13.28306
1.643101 | 13.28575
1.645103 | 13.28913
1.647302 | 13.28608
1.649303 | 13.30701
1.651702 | 13.29154
1.653904 | 13.29713
1.656104 | 13.31153
1.658503 | 13.3008
1.660505 | 13.31107
1.662904 | 13.32477
1.665305 | 13.33478
1.667506 | 13.32453
1.669904 | 13.31907
1.672305 | 13.32845
1.674507 | 13.33137
1.676508 | 13.31319
1.678908 | 13.32129
1.680909 | 13.33966
1.683109 | 13.32917
1.68511 | 13.32386
1.68731 | 13.34012
1.689509 | 13.33051
1.69151 | 13.3535
1.69371 | 13.33646
1.69591 | 13.3444
1.697912 | 13.34329
1.700111 | 13.34595
1.702113 | 13.37121
1.704513 | 13.3816
1.706514 | 13.37062
1.708914 | 13.36125
1.711314 | 13.36882
1.713714 | 13.38147
1.715915 | 13.39236
1.718316 | 13.39481
1.720715 | 13.37265
1.722717 | 13.37088
1.724916 | 13.38052
1.726918 | 13.39687
1.729116 | 13.3962
1.731317 | 13.39391
1.733517 | 13.39291
1.735519 | 13.38883
1.73752 | 13.39228
1.739919 | 13.4076
1.742119 | 13.40518
1.744321 | 13.42128
1.746721 | 13.41372
1.74892 | 13.40661
1.750921 | 13.40868
1.75332 | 13.40661
1.75572 | 13.41899
1.757722 | 13.42262
1.759923 | 13.42341
1.761924 | 13.41999
1.764124 | 13.42778
1.766325 | 13.43506
1.768525 | 13.44033
1.770526 | 13.4328
1.772925 | 13.44237
1.775126 | 13.46562
1.777327 | 13.46661
1.779527 | 13.44629
1.781727 | 13.42758
1.783926 | 13.42771
1.785928 | 13.45564
1.788127 | 13.46147
1.790329 | 13.47309
1.792528 | 13.46234
1.794928 | 13.45119
1.796929 | 13.46023
1.79933 | 13.4715
1.801331 | 13.47713
1.80373 | 13.47731
1.805931 | 13.48072
1.808131 | 13.49261
1.810333 | 13.51119
1.812533 | 13.51666
1.814734 | 13.48834
1.816932 | 13.49511
1.818935 | 13.51699
1.821134 | 13.50276
1.823135 | 13.51523
1.825535 | 13.51536
1.827735 | 13.51871
1.830137 | 13.52068
1.832535 | 13.51473
1.834736 | 13.51613
1.836737 | 13.52373
1.839137 | 13.54519
1.841138 | 13.54087
1.843339 | 13.5508
1.845539 | 13.53942
1.84774 | 13.54147
1.849939 | 13.54735
1.851941 | 13.54277
1.85434 | 13.53489
1.856541 | 13.55439
1.858942 | 13.55602
1.861142 | 13.5588
1.863541 | 13.57715
1.865942 | 13.56313
1.868144 | 13.56079
1.870542 | 13.56238
1.872543 | 13.55872
1.874544 | 13.56499
1.876744 | 13.58822
1.878745 | 13.57786
1.880746 | 13.5662
1.883145 | 13.57769
1.885146 | 13.5772
1.887346 | 13.56861
1.889546 | 13.57203
1.891547 | 13.58969
1.893747 | 13.56866
1.895947 | 13.58272
1.897949 | 13.60244
1.900148 | 13.60463
1.902149 | 13.60085
1.90435 | 13.61711
1.90675 | 13.61126
1.908949 | 13.61381
1.911151 | 13.64344
1.91335 | 13.64346
1.91575 | 13.60632
1.917752 | 13.60564
1.919753 | 13.61657
1.922154 | 13.61776
1.924353 | 13.61449
1.926553 | 13.62751
1.928555 | 13.61744
1.930954 | 13.63111
1.933154 | 13.62998
1.935356 | 13.64721
1.937556 | 13.62637
1.939757 | 13.63058
1.941956 | 13.64318
1.944157 | 13.6443
1.946557 | 13.65365
1.948758 | 13.64597
1.950958 | 13.65993
1.953358 | 13.65604
1.955559 | 13.66476
1.957959 | 13.67018
1.960161 | 13.66508
1.96236 | 13.67651
1.964361 | 13.66791
1.966561 | 13.66797
1.968562 | 13.66731
1.970762 | 13.67875
1.972763 | 13.67635
1.974963 | 13.68073
1.977163 | 13.6739
1.979563 | 13.69009
1.981964 | 13.67108
1.984163 | 13.6869
1.986165 | 13.69019
1.988564 | 13.68587
1.990766 | 13.69085
1.993166 | 13.69915
1.995365 | 13.71214
1.997367 | 13.71578
1.999567 | 13.71355
2.001568 | 13.71289
2.003768 | 13.71887
2.005769 | 13.72128
2.007968 | 13.72143
2.00997 | 13.73166
2.012169 | 13.72739
2.01417 | 13.73808
2.016569 | 13.75151
2.018771 | 13.74723
2.02097 | 13.74521
2.023172 | 13.75781
2.025373 | 13.75757
2.027573 | 13.73346
2.029771 | 13.74072
2.031972 | 13.73911
2.034372 | 13.74424
2.036373 | 13.7526
2.038374 | 13.74797
2.040575 | 13.73977
2.042776 | 13.74409
2.045174 | 13.75706
2.047375 | 13.74874
2.049376 | 13.75076
2.051377 | 13.76851
2.053576 | 13.74576
2.055578 | 13.76101
2.057777 | 13.7543
2.059779 | 13.75473
2.061979 | 13.76595
2.064178 | 13.77195
2.066379 | 13.76913
2.068779 | 13.76392
2.070781 | 13.76754
2.07298 | 13.76228
2.07538 | 13.76077
2.077381 | 13.7816
2.079582 | 13.7957
2.081583 | 13.78278
2.083782 | 13.79215
2.085784 | 13.78118
2.088183 | 13.77771
2.090184 | 13.79592
2.092383 | 13.77425
2.094384 | 13.76839
2.096584 | 13.7885
2.098585 | 13.79776
2.100586 | 13.79399
2.102986 | 13.819
2.105187 | 13.82512
2.107586 | 13.82789
2.109588 | 13.81749
2.111987 | 13.81555
2.114186 | 13.81146
2.116188 | 13.81535
2.118189 | 13.81462
2.120389 | 13.81947
2.12239 | 13.8273
2.12459 | 13.7937
2.126591 | 13.7857
2.12899 | 13.82278
2.131191 | 13.79134
2.133192 | 13.80825
2.135592 | 13.80498
2.137593 | 13.78501
2.139793 | 13.80046
2.141994 | 13.80359
2.144394 | 13.80635
2.146594 | 13.80642
2.148992 | 13.80648
2.151394 | 13.81809
2.153595 | 13.81837
2.155996 | 13.81364
2.158396 | 13.81657
2.160797 | 13.80934
2.162998 | 13.84317
2.165198 | 13.83235
2.167597 | 13.85191
2.169798 | 13.845
2.171799 | 13.82387
2.1738 | 13.82486
2.175999 | 13.85201
2.178001 | 13.85869
2.1802 | 13.85415
2.182201 | 13.85373
2.184401 | 13.84893
2.187 | 13.84363
2.189001 | 13.84011
2.191401 | 13.85362
2.193402 | 13.86289
2.195604 | 13.86491
2.198004 | 13.85506
2.200204 | 13.84402
2.202605 | 13.8502
2.204805 | 13.86939
2.207204 | 13.87129
2.209206 | 13.88366
2.211207 | 13.87412
2.213406 | 13.8842
2.215408 | 13.89474
2.217806 | 13.8882
2.220007 | 13.87549
2.222008 | 13.90253
2.224408 | 13.90562
2.226409 | 13.89924
2.228609 | 13.89487
2.231009 | 13.90163
2.23341 | 13.89673
2.23561 | 13.8949
2.237611 | 13.89249
2.240012 | 13.91513
2.242212 | 13.89235
2.244213 | 13.88724
2.246612 | 13.90151
2.248612 | 13.89413
2.250614 | 13.90604
2.252814 | 13.91343
2.255014 | 13.91272
2.257015 | 13.93471
2.259215 | 13.92706
2.261416 | 13.91285
2.263816 | 13.92089
2.266015 | 13.92587
2.268416 | 13.94168
2.270618 | 13.94058
2.273018 | 13.93692
2.275217 | 13.94572
2.277417 | 13.93668
2.279418 | 13.91835
2.281619 | 13.9507
2.28402 | 13.93555
2.28622 | 13.94523
2.288221 | 13.96758
2.29042 | 13.96284
2.29262 | 13.97521
2.294621 | 13.97038
2.296623 | 13.96771
2.299022 | 13.97
2.301223 | 13.95793
2.303424 | 13.96063
2.305823 | 13.97015
2.308024 | 13.9788
2.310224 | 13.98134
2.312425 | 13.98055
2.314825 | 13.99401
2.316826 | 14.00235
2.319226 | 13.99306
2.321426 | 14.00365
2.323626 | 13.9914
2.325627 | 14.00498
2.327827 | 14.0044
2.329828 | 14.00306
2.332029 | 13.99059
2.334229 | 13.96071
2.33643 | 13.99194
2.33863 | 14.01373
2.341029 | 13.99022
2.34323 | 13.99362
2.34523 | 14.00469
2.34743 | 14.00498
2.349632 | 13.98441
2.35223 | 13.99089
2.354432 | 14.00104
2.356631 | 13.98806
2.358833 | 13.99424
2.361034 | 14.00101
2.363235 | 14.01728
2.365434 | 14.02072
2.367435 | 14.00028
2.369635 | 14.00272
2.371636 | 14.02221
2.374035 | 14.02254
2.376236 | 14.03482
2.378437 | 14.03994
2.380838 | 14.04027
2.383038 | 14.04035
2.385237 | 14.03568
2.387238 | 14.04395
2.389439 | 14.05012
2.391638 | 14.03831
2.39364 | 14.03166
2.395839 | 14.03321
2.39784 | 14.03618
2.40004 | 14.03699
2.402041 | 14.04108
2.404242 | 14.04187
2.406642 | 14.03367
2.408843 | 14.05401
2.411242 | 14.05254
2.413443 | 14.05349
2.415643 | 14.06332
2.417845 | 14.04032
2.420243 | 14.05901
2.422444 | 14.04998
2.424645 | 14.05842
2.427045 | 14.0692
2.429047 | 14.05968
2.431446 | 14.0541
2.433646 | 14.05256
2.435647 | 14.06273
2.437847 | 14.08225
2.439848 | 14.08291
2.441849 | 14.07384
2.44405 | 14.0677
2.446449 | 14.08447
2.44865 | 14.07994
2.450851 | 14.07793
2.45325 | 14.07415
2.45545 | 14.09001
2.457451 | 14.08218
2.459652 | 14.07758
2.462052 | 14.07937
2.464053 | 14.08864
2.466251 | 14.08997
2.468452 | 14.07303
2.471052 | 14.07668
2.473053 | 14.07644
2.475054 | 14.08963
2.477455 | 14.10114
2.479655 | 14.10869
2.481856 | 14.10074
2.484056 | 14.10685
2.486057 | 14.11127
2.488257 | 14.10669
2.490458 | 14.10649
2.492859 | 14.10149
2.495057 | 14.11117
2.497059 | 14.11767
2.499259 | 14.12997
2.501459 | 14.13998
2.503659 | 14.13365
2.50566 | 14.129
2.50786 | 14.13274
2.51026 | 14.13222
2.51266 | 14.12016
2.514861 | 14.11927
2.517062 | 14.1139
2.519262 | 14.11818
2.521264 | 14.14601
2.523662 | 14.14151
2.525665 | 14.14823
2.527863 | 14.13953
2.529865 | 14.14013
2.532066 | 14.14524
2.534265 | 14.13671
2.536267 | 14.14313
2.538466 | 14.14149
2.540666 | 14.15162
2.542866 | 14.17091
2.545068 | 14.15236
2.547468 | 14.15282
2.549868 | 14.15511
2.552269 | 14.1533
2.554667 | 14.15858
2.556869 | 14.15597
2.559069 | 14.14844
2.561271 | 14.16217
2.563471 | 14.17204
2.565672 | 14.16693
2.567872 | 14.17082
2.570072 | 14.16271
2.572073 | 14.17977
2.574472 | 14.17826
2.576674 | 14.16623
2.579074 | 14.18329
2.581274 | 14.18403
2.583474 | 14.18855
2.585874 | 14.18348
2.588074 | 14.18938
2.590475 | 14.19074
2.592676 | 14.18929
2.594875 | 14.19672
2.597076 | 14.18356
2.599278 | 14.20827
2.601478 | 14.20639
2.603679 | 14.20818
2.605879 | 14.19985
2.60788 | 14.1936
2.610079 | 14.21368
2.612081 | 14.22599
2.61428 | 14.20943
2.61648 | 14.21259
2.618481 | 14.21963
2.620682 | 14.21292
2.623082 | 14.21812
2.625083 | 14.21767
2.627483 | 14.2178
2.629682 | 14.22966
2.631884 | 14.22434
2.634284 | 14.2321
2.636483 | 14.22047
2.638684 | 14.21991
2.641085 | 14.22431
2.643286 | 14.233
2.645487 | 14.24646
2.647687 | 14.23779
2.650086 | 14.25136
2.652087 | 14.25191
2.654288 | 14.23349
2.656689 | 14.238
2.658889 | 14.23391
2.661088 | 14.23835
2.663489 | 14.25242
2.665689 | 14.25001
2.668089 | 14.23354
2.67029 | 14.23799
2.672291 | 14.25029
2.674689 | 14.24599
2.676692 | 14.23128
2.679092 | 14.23648
2.681293 | 14.23917
2.683493 | 14.23933
2.685894 | 14.24296
2.688094 | 14.25936
2.690295 | 14.26416
2.692694 | 14.25726
2.694695 | 14.25193
2.696696 | 14.24585
2.698896 | 14.26191
2.701095 | 14.27251
2.703296 | 14.26259
2.705297 | 14.26235
2.707697 | 14.2626
2.709898 | 14.25686
2.712298 | 14.26194
2.714698 | 14.26979
2.716699 | 14.26305
2.7189 | 14.25434
2.7211 | 14.25525
2.723301 | 14.28635
2.7257 | 14.27292
2.727901 | 14.28042
2.730102 | 14.27412
2.732302 | 14.27128
2.734701 | 14.27477
2.736902 | 14.27896
2.739102 | 14.2913
2.741303 | 14.27478
2.743504 | 14.28802
2.745704 | 14.28194
2.747904 | 14.27814
2.750105 | 14.27461
2.752106 | 14.27354
2.754304 | 14.28181
2.756306 | 14.28146
2.758706 | 14.28378
2.760708 | 14.29415
2.762907 | 14.28974
2.764908 | 14.28682
2.767109 | 14.28598
2.769309 | 14.29542
2.77131 | 14.29262
2.773509 | 14.30019
2.775511 | 14.29214
2.77771 | 14.30071
2.779711 | 14.31358
2.781911 | 14.31629
2.783912 | 14.31367
2.786311 | 14.3007
2.788312 | 14.31545
2.790313 | 14.3262
2.792713 | 14.30535
2.795113 | 14.30703
2.797114 | 14.30739
2.799314 | 14.31997
2.801315 | 14.3262
2.803516 | 14.31701
2.805716 | 14.31472
2.807916 | 14.30506
2.809916 | 14.3169
2.812116 | 14.32038
2.814316 | 14.32098
2.816317 | 14.32226
2.818518 | 14.33077
2.820719 | 14.33253
2.822919 | 14.33006
2.825119 | 14.3271
2.827318 | 14.34515
2.82952 | 14.34104
2.831719 | 14.33226
2.83412 | 14.3355
2.83632 | 14.32764
2.83852 | 14.32969
2.840921 | 14.33344
2.842922 | 14.34901
2.845323 | 14.35059
2.847524 | 14.35139
2.849724 | 14.35806
2.851924 | 14.3345
2.853925 | 14.35018
2.856125 | 14.34674
2.858324 | 14.35271
2.860325 | 14.36167
2.862327 | 14.3672
2.864726 | 14.3586
2.867126 | 14.35371
2.869328 | 14.35702
2.871526 | 14.35314
2.873727 | 14.34932
2.875728 | 14.36396
2.877928 | 14.3672
2.87993 | 14.36884
2.882129 | 14.37016
2.884131 | 14.37804
2.88633 | 14.38748
2.88853 | 14.35036
2.890732 | 14.35858
2.892932 | 14.35576
2.895132 | 14.3641
2.897333 | 14.35742
2.899533 | 14.38194
2.901733 | 14.37203
2.903933 | 14.36258
2.906133 | 14.36708
2.908134 | 14.36866
2.910733 | 14.37446
2.912736 | 14.39123
2.914935 | 14.39354
2.916936 | 14.37587
2.919335 | 14.3811
2.921537 | 14.37351
2.923737 | 14.36456
2.926138 | 14.37312
2.928537 | 14.36998
2.930739 | 14.37506
2.932939 | 14.37903
2.93514 | 14.37539
2.93734 | 14.37575
2.939541 | 14.36718
2.941739 | 14.39027
2.943742 | 14.40529
2.945941 | 14.38023
2.947942 | 14.37914
2.950142 | 14.37846
2.952143 | 14.38218
2.954541 | 14.39413
2.956743 | 14.38832
2.958744 | 14.38603
2.960945 | 14.38767
2.963144 | 14.38724
2.965145 | 14.38694
2.967345 | 14.37674
2.969346 | 14.36943
2.971546 | 14.3814
2.973547 | 14.3691
2.975547 | 14.35699
2.977946 | 14.36072
2.980148 | 14.35852
2.982347 | 14.37733
2.984348 | 14.38126
2.986349 | 14.36593
2.988749 | 14.36874
2.991149 | 14.37117
2.99315 | 14.38111
2.99535 | 14.39332
2.997351 | 14.39633
2.999751 | 14.40094
3.001951 | 14.41199
3.003952 | 14.41377
3.005953 | 14.40472
3.008152 | 14.42072
3.010154 | 14.41868
3.012354 | 14.40844
3.014554 | 14.39084
3.016753 | 14.41801
3.018755 | 14.43046
3.020756 | 14.42627
3.023155 | 14.43081
3.025356 | 14.43026
3.027556 | 14.41572
3.029557 | 14.42709
3.031757 | 14.43219
3.033958 | 14.42151
3.036357 | 14.4345
3.038558 | 14.44323
3.040758 | 14.42262
3.042759 | 14.43443
3.04496 | 14.43034
3.047361 | 14.44156
3.049561 | 14.43235
3.051761 | 14.43025
3.05396 | 14.44189
3.055961 | 14.43433
3.057963 | 14.44837
3.060161 | 14.45169
3.062163 | 14.44162
3.064562 | 14.45375
3.066763 | 14.44128
3.068764 | 14.44493
3.071164 | 14.45599
3.073165 | 14.46979
3.075365 | 14.46648
3.077366 | 14.45077
3.079767 | 14.47385
3.081965 | 14.46993
3.083967 | 14.46773
3.086167 | 14.47333
3.088168 | 14.46321
3.090368 | 14.46113
3.092369 | 14.46635
3.094569 | 14.47062
3.096768 | 14.4798
3.098969 | 14.46956
3.10097 | 14.48565
3.10317 | 14.47977
3.105171 | 14.48597
3.10737 | 14.48629
3.109372 | 14.47764
3.111771 | 14.48751
3.113971 | 14.47202
3.115972 | 14.46419
3.118174 | 14.46668
3.120373 | 14.47675
3.122374 | 14.48123
3.124574 | 14.4884
3.126575 | 14.501
3.128775 | 14.49111
3.130974 | 14.48567
3.132976 | 14.48751
3.134977 | 14.51775
3.137177 | 14.51399
3.139376 | 14.49936
3.141377 | 14.5099
3.143378 | 14.50626
3.145777 | 14.49885
3.148177 | 14.51225
3.150179 | 14.51744
3.152379 | 14.51871
3.15458 | 14.51397
3.156979 | 14.5181
3.15898 | 14.50459
3.160982 | 14.50672
3.16318 | 14.49455
3.165182 | 14.49814
3.167581 | 14.4774
3.169582 | 14.49303
3.171584 | 14.5055
3.173782 | 14.50844
3.175784 | 14.50726
3.178183 | 14.51666
3.180384 | 14.5206
3.182785 | 14.5226
3.184984 | 14.52438
3.187186 | 14.51946
3.189784 | 14.51682
3.191985 | 14.52509
3.194187 | 14.54589
3.196387 | 14.54564
3.198388 | 14.53622
3.200389 | 14.5296
3.202588 | 14.53452
3.204788 | 14.52965
3.206789 | 14.52152
3.20879 | 14.52927
3.21099 | 14.53876
3.212991 | 14.531
3.21539 | 14.54501
3.217391 | 14.54227
3.219592 | 14.54909
3.221993 | 14.54113
3.224392 | 14.54272
3.226592 | 14.54316
3.228593 | 14.53386
3.230793 | 14.54854
3.232994 | 14.55796
3.235194 | 14.54734
3.237595 | 14.55638
3.239596 | 14.55313
3.241796 | 14.55778
3.243996 | 14.55925
3.246196 | 14.5538
3.248197 | 14.55501
3.250198 | 14.55292
3.252398 | 14.56858
3.254398 | 14.56552
3.256598 | 14.56754
3.258599 | 14.5787
3.261 | 14.6027
3.263399 | 14.61275
3.265401 | 14.60961
3.2676 | 14.59556
3.27 | 14.60105
3.2724 | 14.60116
3.274601 | 14.59629
3.276602 | 14.59623
3.278802 | 14.58961
3.280803 | 14.60016
3.283003 | 14.60782
3.285004 | 14.616
3.287205 | 14.61827
3.289403 | 14.64002
3.291405 | 14.63538
3.293605 | 14.62597
3.295805 | 14.61774
3.297806 | 14.61802
3.299807 | 14.6438
3.302206 | 14.6356
3.304406 | 14.64602
3.306608 | 14.65306
3.309008 | 14.64468
3.311408 | 14.63035
3.313609 | 14.62607
3.316009 | 14.6359
3.31801 | 14.63882
3.320211 | 14.63318
3.32241 | 14.65169
3.324412 | 14.64686
3.326611 | 14.65126
3.328612 | 14.65432
3.330811 | 14.655
3.332813 | 14.6668
3.335013 | 14.66444
3.337014 | 14.64001
3.339212 | 14.64958
3.341413 | 14.66617
3.343613 | 14.66825
3.346014 | 14.6578
3.348216 | 14.65499
3.350415 | 14.66963
3.352615 | 14.67928
3.354816 | 14.6737
3.357016 | 14.67385
3.359017 | 14.6694
3.361218 | 14.6759
3.363418 | 14.66249
3.365619 | 14.65714
3.368018 | 14.68032
3.37002 | 14.69272
3.372219 | 14.67271
3.374221 | 14.68064
3.37642 | 14.68537
3.37862 | 14.69213
3.38082 | 14.679
3.383221 | 14.69404
3.385222 | 14.69593
3.387422 | 14.69664
3.389423 | 14.68929
3.391623 | 14.68801
3.393624 | 14.68779
3.396024 | 14.69835
3.398224 | 14.69148
3.400225 | 14.68492
3.402425 | 14.68878
3.404625 | 14.67957
3.406627 | 14.6681
3.408826 | 14.6852
3.410827 | 14.67218
3.413026 | 14.67663
3.415227 | 14.68412
3.417228 | 14.70119
3.419229 | 14.68064
3.421429 | 14.68254
3.42343 | 14.689
3.425829 | 14.70124
3.428229 | 14.68633
3.430429 | 14.69022
3.432631 | 14.70691
3.43483 | 14.7098
3.437231 | 14.69277
3.439432 | 14.69931
3.441633 | 14.69686
3.443834 | 14.69804
3.446232 | 14.70169
3.448234 | 14.70982
3.450434 | 14.6789
3.452635 | 14.70834
3.455036 | 14.69032
3.457434 | 14.69423
3.459635 | 14.69543
3.461836 | 14.69464
3.464235 | 14.6961
3.466238 | 14.71431
3.468637 | 14.71963
3.470837 | 14.71797
3.473038 | 14.72893
3.475438 | 14.72726
3.47744 | 14.70673
3.47964 | 14.70589
3.48184 | 14.69799
3.484039 | 14.7233
3.48604 | 14.73901
3.488042 | 14.72801
3.490241 | 14.73101
3.492242 | 14.71769
3.494641 | 14.72772
3.496642 | 14.72106
3.499043 | 14.72229
3.501442 | 14.73596
3.503444 | 14.73078
3.505645 | 14.71887
3.508045 | 14.7279
3.510445 | 14.71546
3.512646 | 14.72021
3.515046 | 14.7388
3.517247 | 14.74201
3.519647 | 14.7428
3.521847 | 14.73796
3.523848 | 14.74429
3.526048 | 14.73189
3.528247 | 14.74756
3.530449 | 14.74047
3.532649 | 14.74665
3.53485 | 14.74385
3.537051 | 14.74559
3.539251 | 14.74169
3.54145 | 14.73925
3.543451 | 14.73541
3.545852 | 14.73286
3.548252 | 14.74605
3.550452 | 14.7362
3.552453 | 14.73517
3.554654 | 14.75402
3.556853 | 14.76133
3.559053 | 14.75619
3.561255 | 14.75192
3.563454 | 14.76374
3.565656 | 14.74594
3.567856 | 14.75766
3.570255 | 14.77791
3.572256 | 14.75354
3.574257 | 14.74396
3.576656 | 14.76953
3.578658 | 14.77417
3.580659 | 14.75872
3.582859 | 14.75999
3.585059 | 14.77745
3.587459 | 14.77068
3.58986 | 14.76192
3.592059 | 14.76457
3.594261 | 14.75796
3.596661 | 14.75209
3.598662 | 14.7572
3.600862 | 14.75295
3.603063 | 14.7608
3.605263 | 14.75942
3.607463 | 14.76987
3.609464 | 14.78004
3.611863 | 14.74511
3.614064 | 14.76571
3.616065 | 14.76829
3.618466 | 14.79555
3.620666 | 14.77745
3.622867 | 14.77918
3.625066 | 14.78689
3.627067 | 14.79149
3.629265 | 14.78979
3.631268 | 14.79077
3.633468 | 14.79702
3.635469 | 14.78997
3.637869 | 14.76422
3.64027 | 14.78351
3.64247 | 14.78569
3.644671 | 14.79663
3.64687 | 14.81279
3.648871 | 14.79165
3.651071 | 14.79593
3.653272 | 14.79747
3.655473 | 14.79088
3.657473 | 14.79604
3.659673 | 14.78472
3.661872 | 14.78916
3.663873 | 14.80369
3.666074 | 14.81324
3.668273 | 14.80424
3.670274 | 14.79266
3.672276 | 14.79044
3.674874 | 14.77953
3.676875 | 14.79172
3.679076 | 14.8029
3.681277 | 14.78222
3.683478 | 14.78553
3.685876 | 14.77658
3.687878 | 14.77661
3.689879 | 14.78107
3.692077 | 14.7585
3.694278 | 14.77976
3.69628 | 14.79003
3.69828 | 14.78853
3.70048 | 14.80221
3.70268 | 14.78982
3.70488 | 14.78314
3.707081 | 14.79303
3.709082 | 14.79692
3.711482 | 14.77953
3.713483 | 14.77573
3.715683 | 14.78655
3.717883 | 14.79358
3.719884 | 14.79878
3.722085 | 14.789
3.724284 | 14.79109
3.726285 | 14.78136
3.728286 | 14.81222
3.730486 | 14.7875
3.732687 | 14.79457
3.734885 | 14.805
3.736887 | 14.79177
3.739087 | 14.7921
3.741287 | 14.79307
3.743288 | 14.78815
3.745488 | 14.80592
3.747688 | 14.80602
3.749689 | 14.80566
3.752089 | 14.80539
3.75409 | 14.80182
3.75649 | 14.82084
3.758491 | 14.80618
3.760692 | 14.78922
3.762892 | 14.80984
3.765092 | 14.80928
3.767093 | 14.79574
3.769293 | 14.81111
3.771494 | 14.81319
3.773694 | 14.80569
3.775895 | 14.8108
3.778095 | 14.79856
3.780295 | 14.82172
3.782296 | 14.82468
3.784495 | 14.80884
3.786497 | 14.81393
3.788897 | 14.84404
3.791097 | 14.8388
3.793497 | 14.83946
3.795498 | 14.83383
3.797897 | 14.82943
3.800098 | 14.82145
3.802298 | 14.81668
3.804299 | 14.84514
3.8063 | 14.83028
3.8085 | 14.83672
3.810501 | 14.84126
3.8129 | 14.82223
3.814901 | 14.84044
3.817102 | 14.8459
3.819302 | 14.83403
3.821703 | 14.84464
3.824102 | 14.8609
3.826103 | 14.85594
3.828304 | 14.8497
3.830704 | 14.85481
3.832905 | 14.84747
3.835103 | 14.84298
3.837304 | 14.84554
3.839505 | 14.83922
3.841706 | 14.85558
3.843907 | 14.85565
3.846108 | 14.84136
3.848308 | 14.84615
3.850508 | 14.84309
3.852509 | 14.84973
3.854708 | 14.83003
3.85671 | 14.83148
3.858908 | 14.84709
3.86091 | 14.85753
3.863109 | 14.87834
3.865309 | 14.8626
3.86771 | 14.85584
3.869912 | 14.85474
3.872111 | 14.85025
3.874311 | 14.86226
3.876312 | 14.85857
3.878513 | 14.8606
3.880712 | 14.85443
3.882714 | 14.84626
3.884913 | 14.87531
3.886915 | 14.87336
3.889114 | 14.86978
3.891116 | 14.86237
3.893315 | 14.86338
3.895317 | 14.8615
3.897516 | 14.87067
3.899716 | 14.87371
3.901717 | 14.87859
3.903917 | 14.86019
3.906117 | 14.86871
3.908518 | 14.88543
3.910519 | 14.86898
3.913118 | 14.8717
3.91512 | 14.87563
3.91752 | 14.87466
3.919721 | 14.88297
3.921921 | 14.86033
3.92432 | 14.86697
3.926322 | 14.87983
3.928323 | 14.86425
3.930522 | 14.89494
3.932523 | 14.87564
3.934922 | 14.8821
3.936924 | 14.872
3.938925 | 14.86558
3.941123 | 14.86398
3.943324 | 14.86452
3.945524 | 14.87543
3.947526 | 14.89366
3.949725 | 14.89052
3.951925 | 14.87907
3.953926 | 14.87057
3.955927 | 14.87527
3.958127 | 14.89062
3.960328 | 14.89394
3.962529 | 14.89006
3.96493 | 14.88594
3.967129 | 14.87638
3.969329 | 14.88148
3.97133 | 14.89547
3.973331 | 14.90405
3.975531 | 14.91163
3.977532 | 14.91131
3.979532 | 14.91351
3.981731 | 14.89911
3.983931 | 14.92099
3.986332 | 14.91303
3.988733 | 14.90693
3.990933 | 14.91756
3.993135 | 14.91489
3.995334 | 14.90872
3.997534 | 14.91466
3.999734 | 14.90191
4.001936 | 14.92335
4.004137 | 14.92227
4.006337 | 14.90953
4.008736 | 14.90798
4.010936 | 14.89837
4.013137 | 14.90436
4.015337 | 14.89882
4.017538 | 14.90409
4.019539 | 14.9174
4.021738 | 14.90543
4.023939 | 14.90664
4.02614 | 14.9044
4.02854 | 14.92252
4.03114 | 14.93125
4.03354 | 14.92857
4.035542 | 14.91245
4.037741 | 14.92013
4.039742 | 14.92927
4.041744 | 14.91531
4.043943 | 14.92049
4.045944 | 14.90689
4.048144 | 14.93339
4.050145 | 14.92757
4.052345 | 14.93364
4.054544 | 14.90056
4.056746 | 14.91371
4.059147 | 14.91494
4.061346 | 14.93071
4.063347 | 14.94685
4.065548 | 14.92914
4.068147 | 14.9233
4.070349 | 14.9334
4.072748 | 14.93057
4.075148 | 14.94931
4.077349 | 14.94737
4.07975 | 14.93676
4.081751 | 14.94353
4.08415 | 14.94023
4.086151 | 14.93732
4.088152 | 14.91051
4.090352 | 14.92528
4.092353 | 14.92472
4.094552 | 14.92669
4.096752 | 14.92432
4.098954 | 14.9542
4.101154 | 14.93948
4.103355 | 14.94483
4.105555 | 14.93941
4.107756 | 14.95127
4.110155 | 14.9595
4.112156 | 14.94502
4.114556 | 14.94337
4.116957 | 14.92972
4.118958 | 14.94832
4.121158 | 14.9543
4.123358 | 14.95749
4.125559 | 14.96462
4.127759 | 14.9705
4.129959 | 14.96204
4.13196 | 14.96316
4.134159 | 14.96001
4.136161 | 14.96769
4.13836 | 14.96232
4.140362 | 14.97008
4.14256 | 14.96742
4.144761 | 14.96116
4.146762 | 14.98393
4.148962 | 14.98366
4.151162 | 14.9711
4.153364 | 14.97553
4.155763 | 14.98155
4.157963 | 14.97521
4.160164 | 14.98652
4.162364 | 14.98712
4.164365 | 14.99244
4.166366 | 14.98461
4.168566 | 14.99851
4.170567 | 14.99631
4.172767 | 15.00825
4.174768 | 14.99771
4.176967 | 15.03354
4.178969 | 15.00404
4.181368 | 15.00217
4.183568 | 15.01514
4.185569 | 15.01211
4.187769 | 15.02566
4.190168 | 15.03591
4.192171 | 15.04071
4.19457 | 15.02885
4.19677 | 15.03355
4.198972 | 15.03384
4.201172 | 15.05011
4.203373 | 15.03382
4.205573 | 15.04399
4.207774 | 15.04025
4.209975 | 15.04024
4.211975 | 15.03763
4.214175 | 15.04093
4.216376 | 15.0409
4.218576 | 15.04564
4.220775 | 15.04408
4.222777 | 15.04619
4.225176 | 15.04777
4.227177 | 15.05122
4.229577 | 15.05638
4.231778 | 15.03932
4.233779 | 15.02396
4.235978 | 15.00713
4.23798 | 15.02848
4.240179 | 15.03695
4.24218 | 15.02947
4.244379 | 15.05096
4.246381 | 15.03839
4.248381 | 15.03616
4.250581 | 15.04369
4.252583 | 15.03864
4.254981 | 15.03064
4.256983 | 15.02681
4.258984 | 15.032
4.261383 | 15.03308
4.263384 | 15.04246
4.265584 | 15.03888
4.267984 | 15.02997
4.269985 | 15.02598
4.271986 | 15.02159
4.274386 | 15.03203
4.276785 | 15.03415
4.278987 | 15.0434
4.281188 | 15.03887
4.283388 | 15.04582
4.285588 | 15.04417
4.287589 | 15.04042
4.289788 | 15.05928
4.291988 | 15.05805
4.293989 | 15.06439
4.29599 | 15.04369
4.29819 | 15.04033
4.300191 | 15.05692
4.302392 | 15.04695
4.30459 | 15.04173
4.306791 | 15.05242
4.308992 | 15.06503
4.311193 | 15.05524
4.313392 | 15.05023
4.315394 | 15.04636
4.317593 | 15.03318
4.319795 | 15.0455
4.321995 | 15.06087
4.324195 | 15.07218
4.326196 | 15.05831
4.328395 | 15.04895
4.330397 | 15.0466
4.332596 | 15.04375
4.334597 | 15.06343
4.336798 | 15.05964
4.338997 | 15.07123
4.340999 | 15.06636
4.343198 | 15.07873
4.345199 | 15.07868
4.347397 | 15.07647
4.3494 | 15.09229
4.3518 | 15.10222
4.3542 | 15.09395
4.356201 | 15.09434
4.358401 | 15.10136
4.360602 | 15.09763
4.363001 | 15.09549
4.365203 | 15.0984
4.367403 | 15.114
4.369404 | 15.09754
4.371603 | 15.10375
4.373605 | 15.10271
4.375804 | 15.10967
4.378004 | 15.10814
4.380005 | 15.13023
4.382006 | 15.14395
4.384405 | 15.11329
4.386607 | 15.12043
4.388807 | 15.11914
4.391207 | 15.10349
4.393407 | 15.10685
4.395408 | 15.1137
4.397608 | 15.11781
4.399609 | 15.12623
4.402008 | 15.14234
4.404209 | 15.1359
4.40621 | 15.12613
4.408411 | 15.14243
4.410611 | 15.13464
4.412812 | 15.14996
4.415012 | 15.14329
4.417213 | 15.12925
4.419412 | 15.11808
4.421413 | 15.13894
4.423613 | 15.16744
4.425813 | 15.15917
4.428014 | 15.15498
4.430414 | 15.15354
4.432415 | 15.15531
4.434615 | 15.1523
4.436616 | 15.15037
4.438816 | 15.16439
4.441017 | 15.14916
4.443218 | 15.15097
4.445417 | 15.17168
4.447418 | 15.16471
4.449618 | 15.1536
4.451619 | 15.17928
4.454018 | 15.17326
4.456219 | 15.18428
4.45842 | 15.17223
4.46062 | 15.16875
4.463019 | 15.17545
4.46542 | 15.16236
4.467621 | 15.1707
4.469622 | 15.17291
4.47222 | 15.17815
4.474221 | 15.18315
4.476422 | 15.17029
4.478423 | 15.16903
4.480424 | 15.15631
4.478236 | 15.14095
4.480224 | 15.12837
4.481624 | 15.07898
4.483224 | 15.08251
4.485225 | 15.0735
4.487025 | 15.10306
4.488826 | 15.10088
4.490625 | 15.08386
4.492426 | 15.08885
4.494426 | 15.06434
4.496428 | 15.07909
4.498428 | 15.07639
4.500228 | 15.07438
4.502627 | 15.07246
4.504629 | 15.06969
4.506828 | 15.05789
4.509028 | 15.06705
4.511229 | 15.05394
4.513429 | 15.05768
4.51583 | 15.06299
4.517831 | 15.06367
4.520032 | 15.02897
4.522231 | 15.04165
4.524032 | 15.04405
4.525833 | 15.03778
4.527633 | 15.03781
4.529433 | 15.0523
4.531033 | 15.05507
4.532834 | 15.03777
4.534634 | 15.03364
4.536434 | 15.04257
4.538234 | 15.03846
4.540035 | 15.02918
4.541835 | 15.02812
4.543835 | 15.01469
4.546036 | 15.0199
4.548437 | 14.99765
4.550636 | 14.99347
4.552637 | 14.99385
4.554837 | 14.98985
4.557038 | 14.97912
4.559239 | 14.96563
4.559839 | 14.95116
4.561239 | 14.94692
4.562639 | 14.94647
4.564039 | 14.93271
4.56524 | 14.92917
4.56644 | 14.89698
4.56784 | 14.90531
4.56904 | 14.92022
4.570041 | 14.88118
4.571241 | 14.86563
4.572642 | 14.87487
4.573842 | 14.85997
4.575042 | 14.83448
4.576241 | 14.84489
4.577642 | 14.84928
4.579042 | 14.8313
4.580242 | 14.81882
4.581442 | 14.80708
4.582643 | 14.80538
4.584243 | 14.78384
4.585843 | 14.79356
4.587444 | 14.79355
4.588844 | 14.7749
4.590845 | 14.76205
4.592645 | 14.77676
4.594445 | 14.75096
4.596045 | 14.75697
4.597645 | 14.73524
4.599245 | 14.72946
4.600646 | 14.7181
4.601647 | 14.69316
4.602647 | 14.70312
4.603847 | 14.68988
4.605047 | 14.6617
4.606047 | 14.67514
4.606847 | 14.66811
4.607848 | 14.643
4.608848 | 14.6251
4.610048 | 14.63393
4.610848 | 14.62122
4.611648 | 14.61558
4.612849 | 14.59489
4.614048 | 14.60205
4.614849 | 14.60492
4.615849 | 14.60417
4.61685 | 14.58762
4.61785 | 14.58134
4.61885 | 14.59069
4.61985 | 14.57904
4.62085 | 14.57855
4.622051 | 14.56971
4.62325 | 14.54471
4.62465 | 14.54948
4.625651 | 14.54221
4.627251 | 14.53431
4.629051 | 14.52918
4.630651 | 14.52653
4.632252 | 14.50628
4.634052 | 14.52614
4.635653 | 14.54016
4.637453 | 14.50798
4.638853 | 14.50643
4.640053 | 14.49857
4.641254 | 14.48435
4.642454 | 14.48002
4.643654 | 14.48283
4.644654 | 14.48098
4.645655 | 14.47595
4.646854 | 14.48709
4.647855 | 14.49055
4.648855 | 14.47147
4.649856 | 14.44742
4.650856 | 14.46575
4.652056 | 14.4734
4.653056 | 14.45911
4.654056 | 14.45905
4.655256 | 14.47043
4.656457 | 14.44875
4.657657 | 14.45158
4.658657 | 14.44097
4.659857 | 14.4431
4.661257 | 14.43308
4.662458 | 14.45578
4.664058 | 14.4506
4.665458 | 14.4457
4.667058 | 14.43348
4.669059 | 14.43278
4.670859 | 14.45604
4.672459 | 14.4284
4.67466 | 14.41993
4.67666 | 14.42793
4.678461 | 14.41066
4.68006 | 14.43512
4.681461 | 14.42144
4.682861 | 14.4436
4.684261 | 14.41295
4.685461 | 14.43274
4.686662 | 14.42912
4.687862 | 14.42505
4.689263 | 14.41949
4.690463 | 14.43806
4.691662 | 14.4254
4.692863 | 14.42603
4.694263 | 14.43614
4.695464 | 14.42727
4.696863 | 14.45185
4.698064 | 14.4344
4.699464 | 14.43312
4.701065 | 14.43599
4.702665 | 14.43604
4.704265 | 14.43715
4.705865 | 14.45367
4.707866 | 14.43921
4.710266 | 14.45199
4.712466 | 14.45014
4.714467 | 14.44603
4.716668 | 14.45491
4.718667 | 14.46008
4.720468 | 14.43137
4.721869 | 14.45737
4.723268 | 14.44912
4.724669 | 14.46128
4.72607 | 14.44726
4.727469 | 14.45356
4.72847 | 14.46287
4.729869 | 14.46028
4.73107 | 14.45627
4.73247 | 14.46006
4.733871 | 14.4676
4.735071 | 14.47915
4.736671 | 14.46838
4.738072 | 14.45509
4.739472 | 14.46381
4.740872 | 14.47194
4.742473 | 14.48346
4.744272 | 14.46531
4.746273 | 14.45131
4.748073 | 14.48607
4.750073 | 14.46422
4.752274 | 14.46547
4.754474 | 14.47015
4.756675 | 14.46739
4.758675 | 14.46725
4.760476 | 14.46545
4.762076 | 14.48762
4.763676 | 14.47895
4.764877 | 14.4677
4.766276 | 14.47143
4.767677 | 14.46876
4.769077 | 14.46936
4.770278 | 14.48464
4.771478 | 14.47477
4.773078 | 14.50266
4.774478 | 14.50115
4.775879 | 14.50732
4.777278 | 14.4896
4.778679 | 14.47889
4.780279 | 14.49856
4.782079 | 14.50358
4.783679 | 14.50024
4.78548 | 14.49379
4.787681 | 14.49452
4.789881 | 14.49397
4.792081 | 14.511
4.794282 | 14.51399
4.796482 | 14.4892
4.798682 | 14.50515
4.800482 | 14.51448
4.802284 | 14.51692
4.803684 | 14.52273
4.805284 | 14.51752
4.806884 | 14.51429
4.808285 | 14.51743
4.809684 | 14.52156
4.811085 | 14.52454
4.812486 | 14.5173
4.813886 | 14.51845
4.815486 | 14.53172
4.816886 | 14.53792
4.818486 | 14.53807
4.820286 | 14.53311
4.822087 | 14.55031
4.823888 | 14.54948
4.825888 | 14.55565
4.828087 | 14.52539
4.830287 | 14.55354
4.832289 | 14.56372
4.834488 | 14.54359
4.836489 | 14.55524
4.83889 | 14.55517
4.84069 | 14.5504
4.84249 | 14.58069
4.844091 | 14.55526
4.845692 | 14.56324
4.847292 | 14.55882
4.848691 | 14.57143
4.850092 | 14.57283
4.851692 | 14.54651
4.853293 | 14.5616
4.855093 | 14.55893
4.856693 | 14.56129
4.858293 | 14.57205
4.860094 | 14.58084
4.862094 | 14.56238
4.863894 | 14.5827
4.865895 | 14.58409
4.868294 | 14.59489
4.870495 | 14.59235
4.872496 | 14.59311
4.874696 | 14.59786
4.876897 | 14.59286
4.879296 | 14.5757
4.881298 | 14.58995
4.883098 | 14.58152
4.884899 | 14.60323
4.886299 | 14.59741
4.888099 | 14.58783
4.889699 | 14.60729
4.8913 | 14.61242
4.8929 | 14.61387
4.8945 | 14.62214
4.8961 | 14.62124
4.897901 | 14.62913
4.899502 | 14.62745
4.901301 | 14.62445
4.903302 | 14.6297
4.905502 | 14.64652
4.907701 | 14.64002
4.909703 | 14.64622
4.911703 | 14.66164
4.913903 | 14.65871
4.915904 | 14.6537
4.918105 | 14.63999
4.920305 | 14.66318
4.922105 | 14.67013
4.923906 | 14.661
4.925706 | 14.65358
4.927306 | 14.6705
4.928907 | 14.65437
4.930307 | 14.70236
4.932107 | 14.70012
4.933708 | 14.69799
4.935507 | 14.68836
4.936908 | 14.72043
4.938709 | 14.70602
4.940508 | 14.70202
4.942509 | 14.69107
4.944509 | 14.69509
4.94651 | 14.70609
4.948711 | 14.71
4.95091 | 14.72104
4.952911 | 14.71394
4.955111 | 14.72092
4.957112 | 14.72948
4.959511 | 14.73202
4.961512 | 14.73569
4.963313 | 14.73711
4.964913 | 14.76232
4.966714 | 14.75706
4.968314 | 14.75369
4.969914 | 14.73401
4.971514 | 14.75564
4.973115 | 14.74971
4.974715 | 14.75156
4.976515 | 14.76266
4.978315 | 14.73592
4.979915 | 14.76212
4.981916 | 14.75954
4.983917 | 14.75464
4.986116 | 14.75807
4.988118 | 14.76272
4.990317 | 14.76428
4.992318 | 14.75624
4.994717 | 14.77018
4.996919 | 14.76835
4.999119 | 14.78857
5.001119 | 14.78498
5.00292 | 14.77189
5.004721 | 14.78192
5.00652 | 14.77507
5.008121 | 14.78419
5.009721 | 14.78914
5.011522 | 14.78184
5.013122 | 14.79562
5.014922 | 14.78994
5.016523 | 14.79106
5.018323 | 14.80332
5.020124 | 14.797
5.021923 | 14.81147
5.024124 | 14.81294
5.026324 | 14.81575
5.028325 | 14.82094
5.030724 | 14.79792
5.032925 | 14.79468
5.035125 | 14.80954
5.037126 | 14.80576
5.039127 | 14.80361
5.041328 | 14.81131
5.043328 | 14.80965
5.044928 | 14.80792
5.046728 | 14.81633
5.048328 | 14.83057
5.050128 | 14.82979
5.05193 | 14.83684
5.053529 | 14.82656
5.05513 | 14.83065
5.05713 | 14.82683
5.058931 | 14.84559
5.060931 | 14.83283
5.06293 | 14.81946
5.064932 | 14.82762
5.067132 | 14.82547
5.069133 | 14.83621
5.071332 | 14.85488
5.073334 | 14.8524
5.075533 | 14.84407
5.077534 | 14.85324
5.079734 | 14.85927
5.081735 | 14.84543
5.083734 | 14.85827
5.085536 | 14.86057
5.087336 | 14.8475
5.089136 | 14.86009
5.090736 | 14.84747
5.092337 | 14.8553
5.094337 | 14.84754
5.096137 | 14.85935
5.097938 | 14.86002
5.099937 | 14.86569
5.101738 | 14.881
5.103939 | 14.86726
5.106139 | 14.86819
5.108538 | 14.8749
5.110539 | 14.87937
5.112541 | 14.88457
5.11474 | 14.891
5.116741 | 14.897
5.11894 | 14.88406
5.120942 | 14.89719
5.122742 | 14.87566
5.124742 | 14.88755
5.126543 | 14.88924
5.128343 | 14.87657
5.129943 | 14.89018
5.131744 | 14.89489
5.133544 | 14.90665
5.135345 | 14.88112
5.137145 | 14.90202
5.138745 | 14.89217
5.140745 | 14.90479
5.142746 | 14.91244
5.144946 | 14.91447
5.146947 | 14.92413
5.149146 | 14.91707
5.151148 | 14.91451
5.153346 | 14.92213
5.155348 | 14.92598
5.157747 | 14.91678
5.159749 | 14.91297
5.161749 | 14.91803
5.16375 | 14.91659
5.165549 | 14.90656
5.167151 | 14.92569
5.16875 | 14.92426
5.170352 | 14.93671
5.172151 | 14.92818
5.173951 | 14.92544
5.175751 | 14.92208
5.177553 | 14.92451
5.179352 | 14.93198
5.181353 | 14.94195
5.183354 | 14.93153
5.185554 | 14.93637
5.187555 | 14.95041
5.189753 | 14.93811
5.191954 | 14.9439
5.193955 | 14.9294
5.196156 | 14.943
5.198554 | 14.94522
5.200557 | 14.9444
5.202557 | 14.94767
5.204357 | 14.94899
5.205957 | 14.94767
5.207758 | 14.96815
5.209358 | 14.95835
5.210958 | 14.94719
5.212759 | 14.95663
5.214358 | 14.95432
5.216159 | 14.94327
5.21796 | 14.96165
5.21976 | 14.95584
5.22156 | 14.95672
5.223561 | 14.95971
5.22576 | 14.94383
5.227761 | 14.95162
5.22996 | 14.95255
5.231962 | 14.95676
5.234161 | 14.95007
5.236162 | 14.94896
5.238362 | 14.93974
5.240363 | 14.96193
5.242164 | 14.97607
5.243964 | 14.96891
5.245764 | 14.96363
5.247565 | 14.97
5.249165 | 14.96535
5.250766 | 14.96471
5.252366 | 14.96761
5.254166 | 14.96036
5.255967 | 14.95646
5.257767 | 14.96524
5.259567 | 14.96562
5.261567 | 14.98392
5.263768 | 14.9721
5.265969 | 14.9812
5.268168 | 14.97634
5.270368 | 14.97278
5.27077 | 14.93268
5.268371 | 14.90561
5.26617 | 14.87413
5.263769 | 14.82233
5.261568 | 14.7873
5.259568 | 14.7473
5.257568 | 14.70857
5.255768 | 14.66055
5.254167 | 14.64153
5.253967 | 14.63647
5.253767 | 14.62966

## C7_b
C7_b | C7_b
Standardweg | Standardkraft
% | N
0 | 6.641658
0 | 6.659865
0 | 6.660987
0 | 6.652869
0 | 6.662734
0 | 6.639941
0 | 6.636766
-0.0002001097 | 6.679858
-0.0004002193 | 6.706268
-0.0008004386 | 6.757835
-0.001600877 | 6.847137
-0.003801255 | 6.899124
-0.006001634 | 6.95372
-0.008403348 | 7.011075
-0.01080506 | 7.072443
-0.01300544 | 7.110162
-0.01520677 | 7.145586
-0.01760944 | 7.177583
-0.01981078 | 7.219575
-0.02141173 | 7.288013
-0.0236117 | 7.357746
-0.02561361 | 7.392612
-0.0270148 | 7.489597
-0.02881429 | 7.541919
-0.03021615 | 7.615856
-0.03001713 | 7.691967
-0.0290159 | 7.789958
-0.02801604 | 7.852766
-0.02581429 | 7.94473
-0.02361296 | 8.005155
-0.0212122 | 8.044293
-0.01881144 | 8.065431
-0.01641068 | 8.101014
-0.0142103 | 8.126084
-0.01200801 | 8.147965
-0.009805725 | 8.18776
-0.007206492 | 8.219163
-0.004805731 | 8.24056
-0.002403063 | 8.265141
-1.348434e-06 | 8.30396
0.002200939 | 8.326053
0.004402272 | 8.360232
0.006802078 | 8.42969
0.009004365 | 8.467399
0.0112057 | 8.508567
0.01360646 | 8.551566
0.01560836 | 8.576621
0.0182076 | 8.626334
0.02040988 | 8.653068
0.02321141 | 8.681602
0.02541369 | 8.691287
0.02761216 | 8.723025
0.02961598 | 8.737704
0.03201483 | 8.770053
0.03421712 | 8.79584
0.03661788 | 8.832461
0.03882016 | 8.881259
0.04102111 | 8.932828
0.04342282 | 8.996945
0.0456232 | 9.036618
0.04762606 | 9.070798
0.05002587 | 9.144864
0.05222816 | 9.19698
0.05462892 | 9.248677
0.05663082 | 9.310464
0.0588312 | 9.352014
0.06123101 | 9.39248
0.06343139 | 9.454675
0.06563463 | 9.501031
0.06763653 | 9.539208
0.06963788 | 9.59411
0.07183635 | 9.621026
0.07384016 | 9.657159
0.07623997 | 9.703691
0.07844035 | 9.732141
0.08044225 | 9.759423
0.08264454 | 9.810754
0.08484492 | 9.845269
0.08704721 | 9.875707
0.08964644 | 9.915456
0.09204911 | 9.952718
0.0942514 | 9.987508
0.09685063 | 10.01879
0.09925139 | 10.03632
0.1016541 | 10.06345
0.1038563 | 10.07843
0.1064556 | 10.1055
0.1094556 | 10.13062
0.1118602 | 10.15392
0.1140624 | 10.17955
0.1166617 | 10.20127
0.1186645 | 10.23996
0.1210634 | 10.27408
0.1232638 | 10.31211
0.125468 | 10.33771
0.1278687 | 10.37078
0.1300701 | 10.40874
0.1322723 | 10.43152
0.1346731 | 10.47217
0.1368735 | 10.5112
0.1392742 | 10.55216
0.1414765 | 10.57703
0.1438773 | 10.5925
0.146278 | 10.61049
0.1486788 | 10.61498
0.1508811 | 10.63715
0.1534803 | 10.65441
0.1558849 | 10.68511
0.1586864 | 10.72433
0.1608849 | 10.74859
0.1630872 | 10.77322
0.1652904 | 10.80918
0.1676912 | 10.85001
0.169693 | 10.86766
0.1724926 | 10.90222
0.1750957 | 10.93826
0.177496 | 10.96364
0.1796983 | 10.9834
0.1822976 | 11.01401
0.1846983 | 11.04892
0.1869006 | 11.07613
0.1897021 | 11.08782
0.1925037 | 11.10867
0.1949044 | 11.12524
0.1977059 | 11.16796
0.200309 | 11.21295
0.2029082 | 11.27029
0.2053109 | 11.31533
0.2079139 | 11.35882
0.2101124 | 11.38751
0.2123128 | 11.42044
0.2147174 | 11.46951
0.2171181 | 11.5097
0.2193166 | 11.52589
0.2215189 | 11.54741
0.2239196 | 11.57374
0.2265227 | 11.58863
0.2295227 | 11.60911
0.2321257 | 11.62403
0.234328 | 11.64043
0.2365284 | 11.67647
0.2385303 | 11.69777
0.2409311 | 11.72695
0.2433299 | 11.75031
0.2453337 | 11.78142
0.2477345 | 11.81142
0.2501333 | 11.83782
0.2521372 | 11.86418
0.2543375 | 11.89708
0.2567383 | 11.92579
0.2593414 | 11.95842
0.2621429 | 11.99846
0.2645436 | 12.01774
0.2673452 | 12.02911
0.2699444 | 12.04434
0.2725474 | 12.06251
0.2751505 | 12.08992
0.2777497 | 12.13163
0.2801505 | 12.15982
0.2823547 | 12.20022
0.2847554 | 12.2399
0.2871562 | 12.26093
0.289557 | 12.29938
0.2919596 | 12.34241
0.29416 | 12.36319
0.2965608 | 12.39347
0.2985627 | 12.42151
0.3011619 | 12.44245
0.303765 | 12.47138
0.3063642 | 12.47975
0.3089672 | 12.49156
0.311368 | 12.50703
0.3137688 | 12.51842
0.3157726 | 12.5457
0.317973 | 12.57307
0.3201733 | 12.60805
0.3221752 | 12.64342
0.3243753 | 12.6784
0.3263772 | 12.69941
0.3287799 | 12.71977
0.3315814 | 12.77751
0.3343829 | 12.81358
0.3365833 | 12.8381
0.3387856 | 12.86813
0.3413848 | 12.88497
0.3435871 | 12.89872
0.3459879 | 12.91758
0.3485871 | 12.93919
0.3511901 | 12.97514
0.3537932 | 13.00135
0.3559917 | 13.02833
0.3581959 | 13.05229
0.3605947 | 13.06794
0.3625985 | 13.1031
0.3649993 | 13.16175
0.3671997 | 13.20323
0.3696004 | 13.23968
0.3718027 | 13.2759
0.3740031 | 13.30861
0.3766061 | 13.35452
0.3790069 | 13.38336
0.3818084 | 13.40492
0.3840069 | 13.41903
0.3864115 | 13.4454
0.3886099 | 13.47326
0.391213 | 13.49121
0.3936137 | 13.5045
0.3962168 | 13.5265
0.3986176 | 13.5687
0.4006195 | 13.61915
0.4028179 | 13.6537
0.4050202 | 13.68647
0.4070221 | 13.71504
0.4094229 | 13.73542
0.4120221 | 13.76731
0.414024 | 13.80592
0.4160259 | 13.82839
0.4180278 | 13.79107
0.4152352 | 13.77007
0.4132276 | 13.72222
0.4112257 | 13.65753
0.4104249 | 13.61867
0.4104249 | 13.59522
0.4110246 | 13.58628
0.4118257 | 13.6224
0.4134264 | 13.59773
0.4152274 | 13.63439
0.4168283 | 13.64522
0.4190291 | 13.67858
0.4210306 | 13.71396
0.423231 | 13.73575
0.4254304 | 13.74798
0.427833 | 13.75369
0.4300334 | 13.76594
0.4324351 | 13.79385
0.434438 | 13.81823
0.4368378 | 13.85873
0.4392395 | 13.88918
0.4414418 | 13.9151
0.4438416 | 13.94466
0.4458441 | 13.98405
0.4480454 | 14.01823
0.4504452 | 14.03074
0.4526475 | 14.05653
0.4548488 | 14.09
0.4572505 | 14.11344
0.4594509 | 14.13058
0.4618526 | 14.15589
0.464054 | 14.18025
0.4662553 | 14.20559
0.4686561 | 14.20612
0.4708564 | 14.22035
0.4728583 | 14.21953
0.4750597 | 14.26085
0.477261 | 14.28198
0.4792626 | 14.29015
0.4814638 | 14.33991
0.4830647 | 14.35419
0.4848657 | 14.37804
0.4868667 | 14.40123
0.4886678 | 14.40801
0.4906675 | 14.4156
0.4920697 | 14.45301
0.4942691 | 14.46333
0.4960714 | 14.4828
0.4978728 | 14.50895
0.4998735 | 14.51272
0.5020746 | 14.53392
0.5042759 | 14.55802
0.5064759 | 14.56336
0.5086782 | 14.56826
0.5108786 | 14.59445
0.5128796 | 14.60134
0.5148808 | 14.62354
0.5166825 | 14.64718
0.518284 | 14.62818
0.5196844 | 14.61518
0.5210855 | 14.63663
0.5224857 | 14.64925
0.5236866 | 14.65
0.5246869 | 14.67717
0.525488 | 14.66695
0.5266879 | 14.6633
0.5276885 | 14.68424
0.5286897 | 14.67502
0.5294895 | 14.66771
0.53049 | 14.68461
0.5314906 | 14.69007
0.532291 | 14.70158
0.532892 | 14.70537
0.5336925 | 14.69978
0.534693 | 14.69118
0.5354935 | 14.71938
0.5360938 | 14.70241
0.5366941 | 14.69341
0.5374945 | 14.69348
0.538295 | 14.70816
0.5390948 | 14.70766
0.5392955 | 14.68288
0.5396957 | 14.67766
0.5404962 | 14.67635
0.5410965 | 14.65843
0.5414967 | 14.65603
0.5418969 | 14.64774
0.5424973 | 14.59949
0.535705 | 14.47717
0.5330944 | 14.45203
0.5306936 | 14.35144
0.5284913 | 14.26996
0.5264893 | 14.19916
0.524289 | 14.1153
0.5226865 | 14.02333
0.5216859 | 13.97839
0.520686 | 13.92038
0.520085 | 13.88684
0.5194847 | 13.84685
0.5192846 | 13.85126
0.5192846 | 13.8281
0.519484 | 13.79572
0.5194847 | 13.77696
0.5196848 | 13.7721
0.5202851 | 13.74593
0.5206853 | 13.75403
0.5212857 | 13.74564
0.5216859 | 13.72421
0.5224863 | 13.71681
0.5232868 | 13.7457
0.5240872 | 13.71223
0.524887 | 13.71782
0.5256874 | 13.73731
0.5264879 | 13.7238
0.5272882 | 13.72892
0.5282895 | 13.74341
0.5288898 | 13.73445
0.5300898 | 13.7306
0.531091 | 13.7177
0.532291 | 13.71662
0.5330914 | 13.69979
0.5342921 | 13.70707
0.5354928 | 13.72629
0.5366934 | 13.71652
0.5378947 | 13.74358
0.5392952 | 13.74921
0.5408958 | 13.73081
0.5428961 | 13.73486
0.5444977 | 13.75938
0.5462993 | 13.73213
0.5486991 | 13.72832
0.550701 | 13.74579
0.5527022 | 13.74259
0.5547032 | 13.72209
0.5563046 | 13.74068
0.5579058 | 13.74576
0.5595062 | 13.73878
0.5611067 | 13.76713
0.5623077 | 13.74233
0.5637085 | 13.76266
0.5653093 | 13.75909
0.5667101 | 13.76336
0.5681113 | 13.77156
0.569712 | 13.75811
0.571513 | 13.77172
0.5731134 | 13.78371
0.5749148 | 13.79721
0.5765158 | 13.78956
0.5785164 | 13.7818
0.5807177 | 13.77195
0.5827194 | 13.77218
0.5847204 | 13.77326
0.5869211 | 13.77138
0.5893219 | 13.75436
0.5915241 | 13.7774
0.5937245 | 13.76861
0.5959249 | 13.76903
0.5979268 | 13.75389
0.5999287 | 13.75609
0.6021291 | 13.76484
0.604131 | 13.78517
0.6059316 | 13.78929
0.6077329 | 13.78455
0.6099343 | 13.79517
0.6119348 | 13.79321
0.6139365 | 13.78023
0.6161368 | 13.78219
0.6183372 | 13.77809
0.6203398 | 13.788
0.6227396 | 13.79147
0.6249419 | 13.79745
0.6271432 | 13.78834
0.6293445 | 13.79577
0.6315459 | 13.78845
0.6339457 | 13.79574
0.6359476 | 13.79329
0.6379495 | 13.77164
0.6401508 | 13.809
0.641951 | 13.80433
0.6441528 | 13.79577
0.6461536 | 13.81219
0.6481552 | 13.78715
0.6499558 | 13.82277
0.6521571 | 13.80409
0.6539583 | 13.82242
0.6563582 | 13.78924
0.6583599 | 13.79426
0.6603618 | 13.81318
0.6627617 | 13.80899
0.6647636 | 13.81386
0.6669649 | 13.82469
0.6693666 | 13.83644
0.671567 | 13.81933
0.6737683 | 13.8274
0.6757702 | 13.84134
0.6779706 | 13.84279
0.6799725 | 13.85472
0.6823723 | 13.85346
0.6843742 | 13.85109
0.6865756 | 13.81865
0.6887769 | 13.83939
0.6909773 | 13.84032
0.6931795 | 13.85487
0.6953799 | 13.84438
0.6973818 | 13.85637
0.6995832 | 13.83603
0.701983 | 13.84719
0.704386 | 13.84335
0.7065854 | 13.84163
0.7087877 | 13.86354
0.7111885 | 13.8658
0.7131904 | 13.86515
0.7155911 | 13.86104
0.7177915 | 13.86581
0.7197944 | 13.86341
0.7221942 | 13.87606
0.7243955 | 13.86585
0.7265978 | 13.86545
0.728599 | 13.8555
0.7309988 | 13.85821
0.7330017 | 13.86738
0.735202 | 13.87934
0.7374024 | 13.87326
0.7398041 | 13.87487
0.741806 | 13.86971
0.7442068 | 13.87743
0.7466076 | 13.87897
0.7492068 | 13.87487
0.7512106 | 13.89506
0.753411 | 13.90091
0.7556133 | 13.8842
0.758014 | 13.88359
0.7602163 | 13.88434
0.7624177 | 13.88459
0.764619 | 13.90037
0.7668194 | 13.90357
0.7688213 | 13.87888
0.7710216 | 13.87703
0.773222 | 13.87018
0.7752239 | 13.8727
0.7774243 | 13.87868
0.7796256 | 13.89746
0.7816275 | 13.90253
0.783826 | 13.90051
0.7860283 | 13.89752
0.7882306 | 13.8974
0.7906314 | 13.91836
0.7928317 | 13.92719
0.7948355 | 13.93168
0.797035 | 13.90915
0.7992373 | 13.90769
0.8014386 | 13.90384
0.8040388 | 13.89918
0.8062401 | 13.8975
0.808242 | 13.91844
0.8102439 | 13.91318
0.8124443 | 13.89639
0.8144462 | 13.9018
0.8166466 | 13.91302
0.8186485 | 13.91578
0.820847 | 13.91679
0.8228489 | 13.91699
0.8250492 | 13.92199
0.82745 | 13.91221
0.8298546 | 13.9086
0.8324538 | 13.91019
0.8344557 | 13.93062
0.836658 | 13.92625
0.8390588 | 13.91608
0.8410607 | 13.91503
0.8434614 | 13.92397
0.8458622 | 13.93414
0.8480645 | 13.91168
0.8504652 | 13.91522
0.8524672 | 13.92609
0.8548679 | 13.92362
0.8574671 | 13.9165
0.859471 | 13.92808
0.8616694 | 13.94391
0.8636732 | 13.93835
0.8662725 | 13.94201
0.869074 | 13.9299
0.8712763 | 13.94467
0.873677 | 13.94332
0.8760778 | 13.94466
0.8780797 | 13.93381
0.880282 | 13.93197
0.8824824 | 13.94034
0.8846847 | 13.94594
0.8870854 | 13.9361
0.8894862 | 13.94647
0.8914881 | 13.94925
0.8936885 | 13.93897
0.8960883 | 13.93406
0.8980902 | 13.9431
0.900093 | 13.9429
0.9026923 | 13.94457
0.9048946 | 13.95974
0.9074938 | 13.96142
0.9094976 | 13.96598
0.9116996 | 13.96173
0.9139 | 13.95683
0.9161004 | 13.96264
0.9183026 | 13.96898
0.9207044 | 13.95957
0.9231042 | 13.97467
0.9251061 | 13.97213
0.9273064 | 13.96329
0.9295078 | 13.94424
0.9317091 | 13.95476
0.9341118 | 13.97567
0.9365116 | 13.97698
0.9385135 | 13.98059
0.9409123 | 13.97887
0.9431165 | 13.97401
0.9455173 | 13.95777
0.9481165 | 13.95019
0.9501203 | 13.95452
0.9523207 | 13.96697
0.9545211 | 13.96087
0.956523 | 13.97444
0.9585249 | 13.98354
0.9609257 | 13.9838
0.9633264 | 13.98405
0.9655287 | 13.9715
0.9677291 | 13.97706
0.9701299 | 13.99181
0.9723322 | 13.99127
0.9747329 | 13.99911
0.9771337 | 13.99964
0.9793341 | 13.99677
0.9817348 | 14.00187
0.9839371 | 13.98869
0.9861394 | 13.9911
0.9885401 | 13.98466
0.9909409 | 13.99428
0.9937424 | 14.00858
0.9961432 | 14.00049
0.9981451 | 13.98904
1.000147 | 13.98212
1.002347 | 13.98028
1.00455 | 13.9805
1.006552 | 13.99122
1.00875 | 13.98869
1.010952 | 13.99604
1.013355 | 14.0057
1.015754 | 14.00663
1.017756 | 14.01982
1.019956 | 14.01851
1.022357 | 14.01972
1.024361 | 14.01994
1.026559 | 14.01878
1.028762 | 14.01553
1.030964 | 14.0083
1.033563 | 14.00746
1.035968 | 14.00767
1.038166 | 14.02101
1.040368 | 14.02205
1.04257 | 14.02058
1.044772 | 14.02621
1.046973 | 14.0421
1.049174 | 14.04853
1.051176 | 14.04389
1.053376 | 14.03843
1.055578 | 14.03264
1.057779 | 14.02513
1.059781 | 14.02682
1.06238 | 14.02276
1.064582 | 14.0195
1.067384 | 14.03161
1.069586 | 14.03509
1.071784 | 14.03472
1.073788 | 14.02841
1.075989 | 14.02454
1.07799 | 14.03514
1.080191 | 14.04072
1.082592 | 14.05131
1.084594 | 14.04109
1.086794 | 14.02696
1.088996 | 14.02359
1.091197 | 14.02242
1.093399 | 14.03396
1.095798 | 14.02282
1.097801 | 14.00723
1.100201 | 14.00387
1.102804 | 14.02157
1.105003 | 14.02031
1.107806 | 14.03088
1.110207 | 14.02537
1.112409 | 14.02989
1.115009 | 14.02974
1.117209 | 14.02109
1.119211 | 14.01526
1.121413 | 14.01873
1.123615 | 14.02915
1.126016 | 14.01466
1.128217 | 14.02032
1.130417 | 14.03756
1.132619 | 14.03768
1.135022 | 14.02568
1.137421 | 14.01919
1.139423 | 14.02111
1.141823 | 14.02935
1.144625 | 14.02354
1.147228 | 14.02029
1.149426 | 14.01099
1.151629 | 14.01762
1.153631 | 14.01326
1.15623 | 14.01465
1.158232 | 14.02315
1.160434 | 14.02797
1.162835 | 14.0309
1.165037 | 14.02213
1.167039 | 14.03047
1.16924 | 14.04832
1.171242 | 14.04533
1.173442 | 14.03493
1.175843 | 14.03131
1.177845 | 14.02619
1.180245 | 14.01019
1.182646 | 14.00942
1.185448 | 14.01073
1.18765 | 14.02295
1.189848 | 14.02958
1.192051 | 14.03753
1.194654 | 14.03773
1.196656 | 14.04296
1.199056 | 14.05676
1.201457 | 14.05899
1.203658 | 14.03358
1.20566 | 14.02143
1.207861 | 14.02716
1.210063 | 14.03298
1.212263 | 14.03552
1.214464 | 14.0397
1.216866 | 14.05503
1.219468 | 14.05856
1.221868 | 14.05733
1.224071 | 14.06307
1.226269 | 14.07152
1.22867 | 14.06254
1.230872 | 14.05436
1.233074 | 14.05958
1.235674 | 14.06867
1.237876 | 14.05967
1.240078 | 14.05112
1.242281 | 14.05771
1.244481 | 14.05842
1.246681 | 14.04494
1.248884 | 14.04802
1.251084 | 14.06253
1.253285 | 14.04651
1.255486 | 14.03298
1.257888 | 14.04168
1.260289 | 14.04424
1.26269 | 14.04812
1.265491 | 14.04816
1.268491 | 14.0527
1.270694 | 14.06208
1.272896 | 14.06224
1.275495 | 14.06422
1.277699 | 14.06201
1.2801 | 14.06315
1.282302 | 14.05664
1.284503 | 14.06215
1.286703 | 14.07187
1.288705 | 14.05747
1.290907 | 14.05741
1.293308 | 14.06292
1.295709 | 14.06621
1.298308 | 14.06472
1.300713 | 14.05875
1.303312 | 14.0663
1.305514 | 14.07334
1.307717 | 14.08078
1.310117 | 14.07275
1.312316 | 14.07029
1.314919 | 14.06883
1.316921 | 14.07335
1.318923 | 14.08005
1.321321 | 14.08729
1.323524 | 14.07329
1.325726 | 14.06088
1.327926 | 14.05694
1.330129 | 14.07346
1.332529 | 14.07308
1.33493 | 14.06252
1.337132 | 14.07875
1.339133 | 14.08138
1.341534 | 14.0761
1.343733 | 14.07104
1.345935 | 14.07345
1.348137 | 14.07701
1.350538 | 14.07161
1.353141 | 14.07142
1.35554 | 14.07623
1.357742 | 14.08778
1.360143 | 14.08905
1.362145 | 14.09223
1.364147 | 14.09562
1.366347 | 14.10518
1.368548 | 14.08875
1.37075 | 14.07272
1.372952 | 14.0881
1.375153 | 14.10347
1.377154 | 14.10741
1.379754 | 14.10064
1.381956 | 14.09578
1.384555 | 14.09282
1.386559 | 14.08893
1.38896 | 14.08967
1.391361 | 14.09244
1.394162 | 14.11183
1.396362 | 14.12315
1.398364 | 14.11236
1.400567 | 14.08748
1.402766 | 14.10368
1.404768 | 14.10573
1.406771 | 14.09692
1.408971 | 14.10143
1.411371 | 14.09016
1.413373 | 14.08162
1.415776 | 14.08643
1.418176 | 14.08472
1.420577 | 14.07385
1.423176 | 14.07439
1.425379 | 14.08121
1.42818 | 14.07591
1.430382 | 14.08405
1.432985 | 14.08658
1.435386 | 14.08867
1.437586 | 14.08572
1.439987 | 14.09033
1.441989 | 14.08308
1.444191 | 14.08175
1.446592 | 14.09905
1.448792 | 14.0991
1.450995 | 14.09733
1.453195 | 14.09077
1.455197 | 14.08442
1.457598 | 14.08423
1.459999 | 14.08367
1.462399 | 14.09663
1.465201 | 14.11262
1.467403 | 14.11059
1.469804 | 14.1104
1.472205 | 14.1017
1.474808 | 14.10969
1.477008 | 14.10319
1.47901 | 14.08024
1.481411 | 14.07343
1.483812 | 14.08146
1.486014 | 14.07617
1.488413 | 14.08328
1.490416 | 14.07016
1.492817 | 14.06877
1.494819 | 14.09588
1.497219 | 14.11139
1.49942 | 14.1009
1.501622 | 14.07989
1.504023 | 14.07496
1.506424 | 14.0852
1.508626 | 14.09132
1.511027 | 14.08602
1.513828 | 14.08332
1.516229 | 14.09571
1.518231 | 14.10352
1.520433 | 14.09914
1.522834 | 14.09325
1.525235 | 14.09295
1.527237 | 14.10027
1.529437 | 14.10575
1.531639 | 14.11339
1.53384 | 14.11033
1.53624 | 14.1108
1.538443 | 14.11753
1.540643 | 14.12112
1.543242 | 14.12142
1.545246 | 14.11818
1.547445 | 14.11758
1.549448 | 14.11042
1.551849 | 14.10688
1.554051 | 14.0969
1.556651 | 14.09244
1.558653 | 14.10889
1.560654 | 14.13269
1.562855 | 14.12015
1.563857 | 14.05985
1.566057 | 14.06618
1.568059 | 14.06797
1.57026 | 14.0507
1.57246 | 14.06325
1.574462 | 14.06748
1.576662 | 14.05013
1.579063 | 14.04931
1.581065 | 14.04414
1.583466 | 14.04605
1.586069 | 14.03398
1.588668 | 14.03813
1.591271 | 14.03984
1.593672 | 14.0298
1.596074 | 14.01393
1.598075 | 14.01137
1.600276 | 14.00786
1.602278 | 14.00288
1.604478 | 14.00081
1.60668 | 14.0087
1.609281 | 13.99905
1.611482 | 13.99731
1.613683 | 14.00345
1.615685 | 13.99156
1.617886 | 13.9795
1.620087 | 13.98403
1.622089 | 13.98125
1.624287 | 13.97887
1.62649 | 13.97703
1.62889 | 13.96923
1.631493 | 13.9697
1.633692 | 13.97954
1.635694 | 13.97312
1.637696 | 13.9592
1.639698 | 13.96824
1.642099 | 13.95955
1.644301 | 13.94931
1.646502 | 13.94893
1.648902 | 13.94959
1.651104 | 13.94366
1.653305 | 13.9558
1.655707 | 13.94849
1.657907 | 13.9327
1.659909 | 13.91608
1.66231 | 13.91828
1.664312 | 13.92152
1.66651 | 13.91745
1.668713 | 13.90027
1.671114 | 13.90877
1.673116 | 13.90693
1.675318 | 13.91345
1.677719 | 13.90118
1.67972 | 13.89895
1.68192 | 13.89376
1.683923 | 13.8888
1.686323 | 13.89557
1.688524 | 13.89098
1.690726 | 13.87648
1.692928 | 13.8955
1.695129 | 13.87955
1.697328 | 13.86471
1.69953 | 13.86142
1.701532 | 13.85664
1.703732 | 13.85207
1.706133 | 13.83819
1.708335 | 13.81503
1.710337 | 13.81552
1.712537 | 13.82748
1.714939 | 13.82203
1.717139 | 13.81446
1.719341 | 13.78508
1.721543 | 13.7937
1.723744 | 13.78838
1.725946 | 13.77276
1.728147 | 13.76046
1.730348 | 13.77211
1.732549 | 13.75409
1.734551 | 13.74792
1.736751 | 13.74752
1.738753 | 13.73973
1.741153 | 13.72378
1.743355 | 13.72093
1.745756 | 13.71684
1.747956 | 13.69891
1.750158 | 13.70025
1.752759 | 13.70265
1.75476 | 13.70917
1.756762 | 13.69652
1.759162 | 13.69773
1.761165 | 13.69224
1.763366 | 13.67486
1.765766 | 13.68236
1.767968 | 13.67175
1.77037 | 13.64784
1.772571 | 13.65499
1.774572 | 13.67503
1.776772 | 13.6627
1.778774 | 13.62107
1.780975 | 13.63706
1.782977 | 13.63615
1.785177 | 13.61654
1.787378 | 13.6139
1.78938 | 13.63696
1.791581 | 13.62884
1.793782 | 13.60196
1.795984 | 13.59442
1.798384 | 13.60683
1.800386 | 13.59646
1.802587 | 13.60166
1.804989 | 13.5688
1.80699 | 13.57775
1.809191 | 13.58065
1.811591 | 13.57441
1.813594 | 13.56279
1.815794 | 13.56021
1.817796 | 13.5453
1.820196 | 13.5555
1.822598 | 13.55863
1.824799 | 13.54516
1.826801 | 13.53451
1.829201 | 13.53209
1.831602 | 13.528
1.833604 | 13.53146
1.836006 | 13.52532
1.838207 | 13.51505
1.840408 | 13.50844
1.84261 | 13.51691
1.844611 | 13.51045
1.847011 | 13.49409
1.849013 | 13.48376
1.851214 | 13.4867
1.853415 | 13.49168
1.855617 | 13.47775
1.857818 | 13.47565
1.860018 | 13.47147
1.862219 | 13.47457
1.86442 | 13.48775
1.866822 | 13.48327
1.869023 | 13.47599
1.871025 | 13.47985
1.873426 | 13.48495
1.875827 | 13.46762
1.877829 | 13.46342
1.88003 | 13.43662
1.882231 | 13.45125
1.884433 | 13.42956
1.886832 | 13.44475
1.889035 | 13.42546
1.891236 | 13.45437
1.893437 | 13.43698
1.895639 | 13.44473
1.89784 | 13.44674
1.90004 | 13.44436
1.902042 | 13.45321
1.904243 | 13.44003
1.906245 | 13.43554
1.908645 | 13.43235
1.911047 | 13.44086
1.913247 | 13.42787
1.915448 | 13.42358
1.917451 | 13.41183
1.919652 | 13.41282
1.921852 | 13.42789
1.923854 | 13.43848
1.925855 | 13.4266
1.927856 | 13.43542
1.930057 | 13.40738
1.932259 | 13.41429
1.934459 | 13.41177
1.936461 | 13.40755
1.938661 | 13.39688
1.940663 | 13.40255
1.942864 | 13.40322
1.945265 | 13.41286
1.947467 | 13.4155
1.949868 | 13.4152
1.952068 | 13.41227
1.954071 | 13.39128
1.956471 | 13.41529
1.958672 | 13.41434
1.960674 | 13.38906
1.962675 | 13.4006
1.964676 | 13.40054
1.966678 | 13.39475
1.968878 | 13.37986
1.97108 | 13.38607
1.973281 | 13.3789
1.975481 | 13.38452
1.977683 | 13.38182
1.979885 | 13.38779
1.982086 | 13.38526
1.984287 | 13.39379
1.986488 | 13.40348
1.98849 | 13.37238
1.990889 | 13.38561
1.992891 | 13.39396
1.995092 | 13.37454
1.997094 | 13.38706
1.999095 | 13.40737
2.001296 | 13.38354
2.003298 | 13.39318
2.005499 | 13.41498
2.0077 | 13.4059
2.010102 | 13.38737
2.012103 | 13.40224
2.014502 | 13.41757
2.016704 | 13.40897
2.018906 | 13.42775
2.021107 | 13.42571
2.023309 | 13.40566
2.02551 | 13.41803
2.027709 | 13.40033
2.029912 | 13.40396
2.032113 | 13.4001
2.034515 | 13.40301
2.036716 | 13.41306
2.038916 | 13.41262
2.040918 | 13.4319
2.04312 | 13.42095
2.04532 | 13.43295
2.047322 | 13.44313
2.049522 | 13.42056
2.051524 | 13.43817
2.053924 | 13.43828
2.055926 | 13.45177
2.058127 | 13.43653
2.060329 | 13.43157
2.062729 | 13.45895
2.065131 | 13.44636
2.067533 | 13.42644
2.069934 | 13.44677
2.072335 | 13.4594
2.074736 | 13.45421
2.076738 | 13.45267
2.079138 | 13.46973
2.081139 | 13.45363
2.083141 | 13.44586
2.085142 | 13.45627
2.087343 | 13.44591
2.089344 | 13.4701
2.091546 | 13.46374
2.093547 | 13.44855
2.095748 | 13.46195
2.097948 | 13.46303
2.09995 | 13.46042
2.102151 | 13.45826
2.104153 | 13.45226
2.106354 | 13.45948
2.108755 | 13.44974
2.111155 | 13.4496
2.113157 | 13.45274
2.115559 | 13.46684
2.117959 | 13.42744
2.119962 | 13.44665
2.121963 | 13.44921
2.123964 | 13.46206
2.125965 | 13.46057
2.127766 | 13.44561
2.129966 | 13.43674
2.131968 | 13.45445
2.13397 | 13.44853
2.13617 | 13.45572
2.138172 | 13.44942
2.140371 | 13.46104
2.142374 | 13.46892
2.144574 | 13.47094
2.146775 | 13.47034
2.148977 | 13.4587
2.151378 | 13.46709
2.15338 | 13.47005
2.155581 | 13.478
2.157782 | 13.46485
2.159983 | 13.47041
2.161985 | 13.4804
2.163785 | 13.47733
2.165787 | 13.49282
2.167988 | 13.45782
2.169989 | 13.46881
2.17199 | 13.49611
2.174191 | 13.47427
2.176391 | 13.4927
2.178394 | 13.48499
2.180793 | 13.50035
2.182995 | 13.48136
2.185196 | 13.4639
2.187198 | 13.48167
2.189599 | 13.48772
2.191799 | 13.48328
2.193801 | 13.46758
2.196001 | 13.47083
2.198004 | 13.4563
2.200206 | 13.48179
2.202207 | 13.46063
2.204007 | 13.46919
2.205808 | 13.47909
2.207809 | 13.4472
2.209811 | 13.45744
2.211812 | 13.4664
2.213813 | 13.48001
2.215614 | 13.45704
2.217815 | 13.48333
2.220017 | 13.47282
2.222216 | 13.50543
2.224219 | 13.49706
2.226619 | 13.48837
2.228821 | 13.49845
2.231223 | 13.50023
2.233623 | 13.48472
2.235825 | 13.48741
2.238026 | 13.47943
2.240027 | 13.49138
2.242028 | 13.50883
2.244029 | 13.50157
2.245831 | 13.48986
2.247632 | 13.48456
2.249633 | 13.47822
2.251634 | 13.51072
2.253635 | 13.48561
2.255636 | 13.50997
2.257637 | 13.51951
2.259838 | 13.51594
2.262039 | 13.51165
2.264439 | 13.50717
2.26664 | 13.50604
2.269042 | 13.4929
2.271444 | 13.50796
2.273644 | 13.5065
2.275846 | 13.47602
2.277847 | 13.49405
2.279848 | 13.49239
2.28185 | 13.49793
2.283851 | 13.49026
2.285852 | 13.48124
2.287653 | 13.49772
2.289454 | 13.49221
2.291455 | 13.47846
2.293457 | 13.49104
2.295657 | 13.49357
2.297659 | 13.50272
2.30006 | 13.50504
2.30226 | 13.4928
2.304461 | 13.47921
2.306463 | 13.49375
2.308664 | 13.50133
2.310865 | 13.51306
2.312867 | 13.50661
2.315268 | 13.51539
2.31747 | 13.52516
2.319671 | 13.52886
2.321672 | 13.52438
2.323472 | 13.51166
2.325474 | 13.5112
2.327475 | 13.52469
2.329476 | 13.52594
2.331478 | 13.50115
2.333478 | 13.51774
2.33548 | 13.51641
2.337681 | 13.53281
2.340082 | 13.52004
2.342482 | 13.54809
2.344484 | 13.53862
2.346886 | 13.53333
2.349286 | 13.55568
2.351287 | 13.55767
2.353289 | 13.56078
2.355491 | 13.54736
2.357691 | 13.53914
2.359693 | 13.54062
2.361893 | 13.55851
2.363895 | 13.54898
2.365696 | 13.56171
2.367497 | 13.55608
2.369698 | 13.57223
2.3717 | 13.57061
2.373701 | 13.57824
2.375901 | 13.56551
2.378103 | 13.55592
2.380304 | 13.56275
2.382505 | 13.58053
2.384707 | 13.56286
2.386907 | 13.58188
2.389108 | 13.57631
2.391509 | 13.57543
2.393712 | 13.57743
2.395912 | 13.59359
2.398112 | 13.59334
2.400115 | 13.57041
2.402116 | 13.59225
2.404317 | 13.58395
2.406318 | 13.59935
2.408319 | 13.60784
2.41012 | 13.62019
2.412122 | 13.61912
2.414522 | 13.60033
2.416524 | 13.61158
2.418725 | 13.63509
2.420926 | 13.62006
2.422928 | 13.62353
2.425327 | 13.62808
2.427529 | 13.62051
2.42993 | 13.64676
2.432132 | 13.6357
2.434134 | 13.63551
2.436333 | 13.65092
2.438336 | 13.63599
2.440337 | 13.62142
2.442338 | 13.64936
2.444539 | 13.63778
2.446341 | 13.63853
2.448342 | 13.64023
2.450542 | 13.65729
2.452544 | 13.66262
2.454545 | 13.66455
2.456945 | 13.65383
2.459146 | 13.66881
2.461347 | 13.6574
2.46355 | 13.67394
2.46595 | 13.68391
2.468152 | 13.69192
2.470153 | 13.67615
2.472552 | 13.67575
2.474554 | 13.68915
2.476756 | 13.68693
2.478957 | 13.67389
2.480959 | 13.683
2.48316 | 13.69048
2.485162 | 13.70501
2.487162 | 13.703
2.489164 | 13.71615
2.491165 | 13.71595
2.493366 | 13.71898
2.495568 | 13.71768
2.497768 | 13.73096
2.49977 | 13.70783
2.50217 | 13.70582
2.504172 | 13.72231
2.506572 | 13.73241
2.508774 | 13.73405
2.510976 | 13.74566
2.513176 | 13.73163
2.515178 | 13.71926
2.517378 | 13.71166
2.519381 | 13.75058
2.521582 | 13.70146
2.523583 | 13.73361
2.525584 | 13.71668
2.527585 | 13.72484
2.529586 | 13.75284
2.531587 | 13.7571
2.533788 | 13.74919
2.53599 | 13.76229
2.53839 | 13.74763
2.540391 | 13.76893
2.542592 | 13.7619
2.544594 | 13.75701
2.546795 | 13.75444
2.548995 | 13.73421
2.550997 | 13.72835
2.553198 | 13.73893
2.5554 | 13.77717
2.557601 | 13.77283
2.560003 | 13.77723
2.562003 | 13.75878
2.564004 | 13.77071
2.566205 | 13.78189
2.568207 | 13.77479
2.570208 | 13.78826
2.572209 | 13.77183
2.574409 | 13.78018
2.576411 | 13.79248
2.578813 | 13.79302
2.581013 | 13.7854
2.583214 | 13.79245
2.585216 | 13.79456
2.587218 | 13.80118
2.589418 | 13.7998
2.591618 | 13.79631
2.593821 | 13.8094
2.595822 | 13.80727
2.598023 | 13.81449
2.600025 | 13.83003
2.602225 | 13.81485
2.604227 | 13.82482
2.606027 | 13.81734
2.608028 | 13.83449
2.61003 | 13.8399
2.612031 | 13.8395
2.614032 | 13.81526
2.616233 | 13.82561
2.618435 | 13.84286
2.620834 | 13.85375
2.622837 | 13.8573
2.625237 | 13.84074
2.627239 | 13.83342
2.629439 | 13.84557
2.631841 | 13.84992
2.634043 | 13.85151
2.636443 | 13.83596
2.638445 | 13.85095
2.640646 | 13.84345
2.643048 | 13.84391
2.645049 | 13.86516
2.64725 | 13.8804
2.649052 | 13.86818
2.651252 | 13.87631
2.653254 | 13.87545
2.655454 | 13.89586
2.657456 | 13.88594
2.659657 | 13.87066
2.661658 | 13.86458
2.664058 | 13.86441
2.66646 | 13.8727
2.668462 | 13.87839
2.670863 | 13.89043
2.673063 | 13.89146
2.675264 | 13.8905
2.677467 | 13.8895
2.679667 | 13.8918
2.681669 | 13.89518
2.68387 | 13.89435
2.685871 | 13.92395
2.688073 | 13.91343
2.690274 | 13.92484
2.692475 | 13.91956
2.694676 | 13.92195
2.696677 | 13.91578
2.699079 | 13.90755
2.70128 | 13.92958
2.70348 | 13.93576
2.705483 | 13.93368
2.707882 | 13.93356
2.709884 | 13.92694
2.712085 | 13.91824
2.714286 | 13.921
2.716488 | 13.93753
2.71869 | 13.95177
2.720691 | 13.97101
2.722692 | 13.93334
2.724893 | 13.97798
2.726894 | 13.96586
2.728895 | 13.9537
2.730896 | 13.95615
2.732897 | 13.95233
2.734899 | 13.96646
2.737299 | 13.99575
2.739301 | 13.9839
2.741502 | 13.96962
2.743703 | 13.9651
2.746104 | 13.97623
2.748503 | 13.97589
2.750706 | 13.97283
2.752707 | 13.98078
2.754909 | 13.98323
2.756911 | 13.98283
2.759111 | 13.987
2.761113 | 13.99847
2.763114 | 14.00744
2.765315 | 13.9892
2.767116 | 13.98916
2.769117 | 13.99638
2.771118 | 14.00033
2.77312 | 13.98054
2.775121 | 13.98488
2.777322 | 13.9831
2.779722 | 14.00063
2.781923 | 14.00018
2.784125 | 13.99749
2.786326 | 13.99566
2.788727 | 14.00144
2.790929 | 14.00657
2.793129 | 14.00584
2.795531 | 14.02991
2.797533 | 14.03706
2.799734 | 14.02778
2.801735 | 14.01338
2.802936 | 13.99089
2.800935 | 13.92098
2.798734 | 13.86
2.796533 | 13.81444
2.794531 | 13.77873
2.792331 | 13.71838
2.790131 | 13.66525
2.787928 | 13.65795
2.785527 | 13.62185
2.783526 | 13.56425
2.781724 | 13.51261
2.781324 | 13.49772
2.781125 | 13.49471
2.780924 | 13.49514

## C7_c
C7_c | C7_c
Standardweg | Standardkraft
% | N
0 | 6.454399
0 | 6.47179
0 | 6.444835
0 | 6.457066
0 | 6.457331
-0.0001999592 | 6.457078
-0.0001999592 | 6.486416
0.0001992773 | 6.513871
0.002199406 | 6.529185
0.004598361 | 6.547354
0.006797086 | 6.599799
0.009196994 | 6.628378
0.01119739 | 6.645453
0.01339612 | 6.694861
0.01559675 | 6.749701
0.01779548 | 6.781775
0.0199942 | 6.803572
0.02219483 | 6.849837
0.02459379 | 6.881056
0.02719107 | 6.908865
0.02919147 | 6.945029
0.03159042 | 6.985678
0.03379296 | 6.999136
0.03619001 | 7.025565
0.03839064 | 7.055537
0.04059127 | 7.086512
0.04279045 | 7.109159
0.04498345 | 7.110401
0.04738924 | 7.175983
0.04938964 | 7.224781
0.05198748 | 7.236896
0.05418648 | 7.271709
0.0565883 | 7.324749
0.05878798 | 7.357585
0.06098575 | 7.398204
0.06318574 | 7.403514
0.06538447 | 7.42313
0.0675851 | 7.438907
0.06998405 | 7.483768
0.07218469 | 7.516239
0.0749822 | 7.52836
0.07738115 | 7.539339
0.07978011 | 7.569986
0.08178241 | 7.614419
0.08398114 | 7.663003
0.08618082 | 7.716196
0.08838145 | 7.74415
0.0907797 | 7.768144
0.09278106 | 7.792512
0.09518001 | 7.834886
0.09737874 | 7.885118
0.09997602 | 7.921625
0.1019783 | 7.953348
0.104177 | 7.979379
0.1063758 | 8.012521
0.1091752 | 8.032418
0.1119756 | 8.041221
0.1141724 | 8.058097
0.1161747 | 8.088492
0.1183753 | 8.122428
0.120575 | 8.161231
0.1229739 | 8.177436
0.1251717 | 8.190523
0.1273723 | 8.221437
0.129372 | 8.266207
0.1315726 | 8.306643
0.1335727 | 8.321909
0.136171 | 8.338897
0.1387692 | 8.391219
0.1407696 | 8.429809
0.1429683 | 8.453948
0.145169 | 8.481719
0.1473696 | 8.50209
0.1499688 | 8.533919
0.1521656 | 8.549056
0.1543662 | 8.564452
0.1565669 | 8.585509
0.1593663 | 8.605643
0.161963 | 8.621242
0.1643639 | 8.633273
0.1669659 | 8.667575
0.1691644 | 8.731326
0.1711648 | 8.77576
0.1735637 | 8.809024
0.1759608 | 8.842036
0.1779621 | 8.863482
0.1801609 | 8.889331
0.1823615 | 8.927752
0.1849617 | 8.959765
0.1873607 | 8.995379
0.1893611 | 9.014483
0.1917581 | 9.042758
0.1939587 | 9.079806
0.1961594 | 9.108279
0.1983562 | 9.124255
0.2007571 | 9.134685
0.2029577 | 9.165965
0.2051564 | 9.207133
0.2071568 | 9.260997
0.2093555 | 9.287761
0.2115562 | 9.310718
0.2137549 | 9.334476
0.2159546 | 9.383121
0.2183535 | 9.426196
0.2205542 | 9.460406
0.2225546 | 9.487758
0.2253511 | 9.513728
0.2273534 | 9.531734
0.2297524 | 9.564998
0.2319492 | 9.587474
0.2341498 | 9.61674
0.2365488 | 9.643397
0.2385511 | 9.667293
0.2407498 | 9.698802
0.2429466 | 9.716502
0.244947 | 9.744472
0.2471496 | 9.77476
0.2493483 | 9.789966
0.2515464 | 9.794742
0.2541475 | 9.803447
0.2571452 | 9.833285
0.2593458 | 9.872684
0.2613462 | 9.903352
0.2637433 | 9.928258
0.2661422 | 9.945043
0.2687433 | 9.957257
0.270944 | 9.981183
0.2737434 | 9.999433
0.2763406 | 10.03575
0.2787396 | 10.05797
0.2807419 | 10.08311
0.2829406 | 10.10772
0.2851394 | 10.1235
0.28734 | 10.15564
0.2893404 | 10.16974
0.2915391 | 10.20661
0.2935395 | 10.24466
0.2957382 | 10.27034
0.2981372 | 10.29611
0.3003378 | 10.3338
0.3027369 | 10.35838
0.3049356 | 10.37172
0.3073346 | 10.39995
0.3093369 | 10.42164
0.3121363 | 10.45145
0.3143331 | 10.45991
0.3163354 | 10.47141
0.3187324 | 10.49559
0.3213335 | 10.51876
0.3239308 | 10.55129
0.3261334 | 10.60012
0.3285314 | 10.63456
0.3305318 | 10.6419
0.3327305 | 10.67799
0.3347309 | 10.71309
0.3369296 | 10.74284
0.33893 | 10.78676
0.3409303 | 10.81658
0.3433293 | 10.83455
0.3455261 | 10.87145
0.3479289 | 10.89827
0.3505261 | 10.92513
0.3531272 | 10.94619
0.3557245 | 10.96741
0.3579251 | 10.99899
0.3601258 | 11.02575
0.3623245 | 11.05521
0.3647254 | 11.08974
0.3673236 | 11.12596
0.369324 | 11.16104
0.371723 | 11.19807
0.3737234 | 11.22458
0.3761223 | 11.26906
0.378321 | 11.3032
0.3805217 | 11.30672
0.3811221 | 11.29194
0.3833218 | 11.29554
0.3855205 | 11.29296
0.3877192 | 11.30626
0.3899189 | 11.325
0.3925162 | 11.35299
0.3945185 | 11.36834
0.3969165 | 11.376
0.3991171 | 11.4049
0.4015171 | 11.44843
0.4037167 | 11.46569
0.4057171 | 11.47543
0.4081151 | 11.50924
0.4103158 | 11.52256
0.4125145 | 11.54582
0.4147142 | 11.57806
0.4171141 | 11.61016
0.4191145 | 11.63012
0.4213122 | 11.63485
0.4233128 | 11.63913
0.4255115 | 11.6557
0.4279124 | 11.67437
0.4303114 | 11.6921
0.4327084 | 11.71566
0.4351101 | 11.7169
0.4375091 | 11.72378
0.4397097 | 11.7402
0.4421087 | 11.74721
0.4441091 | 11.76653
0.4463088 | 11.80299
0.4485075 | 11.84087
0.4505079 | 11.85482
0.4527076 | 11.86604
0.4549063 | 11.88998
0.457105 | 11.92065
0.4593047 | 11.94303
0.4615044 | 11.96006
0.4639033 | 11.99421
0.4663023 | 12.01223
0.468501 | 12.02559
0.4707035 | 12.0465
0.4729023 | 12.05674
0.4751029 | 12.07776
0.4777002 | 12.11054
0.4799008 | 12.1159
0.4821005 | 12.12653
0.4843011 | 12.16036
0.4866991 | 12.19219
0.4888998 | 12.22806
0.4910994 | 12.26384
0.4932982 | 12.27272
0.4954978 | 12.27318
0.4976975 | 12.29729
0.5000974 | 12.32564
0.5024973 | 12.34149
0.5046941 | 12.35776
0.5066965 | 12.37951
0.5090945 | 12.40819
0.5110957 | 12.42197
0.513694 | 12.43535
0.5156944 | 12.45525
0.5180933 | 12.46877
0.5200937 | 12.47177
0.5224917 | 12.48615
0.5200966 | 12.42508
0.5176957 | 12.37668
0.515495 | 12.33041
0.5142957 | 12.3114
0.514695 | 12.26422
0.516094 | 12.26133
0.5174938 | 12.2818
0.519094 | 12.26743
0.5206937 | 12.27816
0.5220935 | 12.29577
0.5236928 | 12.28348
0.5252927 | 12.29419
0.5266924 | 12.32214
0.5280921 | 12.33301
0.5296918 | 12.33957
0.5310916 | 12.34386
0.5326909 | 12.35213
0.5340906 | 12.36697
0.5358904 | 12.41239
0.5374897 | 12.40888
0.5392894 | 12.4089
0.5410896 | 12.42191
0.5430879 | 12.44722
0.5450887 | 12.46142
0.5472884 | 12.46409
0.5494871 | 12.44576
0.5516856 | 12.45407
0.5536869 | 12.48538
0.5558866 | 12.50022
0.5580853 | 12.51565
0.5600855 | 12.50221
0.5622852 | 12.53028
0.5638841 | 12.53035
0.5656842 | 12.5716
0.5672836 | 12.5801
0.5688838 | 12.60442
0.5698837 | 12.59864
0.5714834 | 12.62468
0.5730827 | 12.63466
0.5744821 | 12.64483
0.5758825 | 12.65805
0.5776819 | 12.65467
0.5792817 | 12.66872
0.5808815 | 12.6684
0.5828809 | 12.69619
0.5844804 | 12.70122
0.5866801 | 12.72526
0.5890781 | 12.7286
0.5910793 | 12.75478
0.593279 | 12.74838
0.5954782 | 12.77614
0.5976775 | 12.77893
0.5994777 | 12.80651
0.6012774 | 12.81
0.6026766 | 12.81251
0.6042763 | 12.82095
0.6056761 | 12.84356
0.6070758 | 12.832
0.6084759 | 12.84693
0.6096756 | 12.87028
0.6112745 | 12.86652
0.6126749 | 12.88543
0.6138748 | 12.8936
0.6150741 | 12.89045
0.616674 | 12.89927
0.6178739 | 12.90607
0.6194735 | 12.92062
0.6206734 | 12.92338
0.622273 | 12.94491
0.6242718 | 12.95858
0.6262719 | 12.94586
0.6282717 | 12.96904
0.629871 | 12.98021
0.6320697 | 13.00939
0.6342703 | 13.02509
0.6362702 | 13.02719
0.6382696 | 13.0429
0.6400688 | 13.05488
0.6418689 | 13.06378
0.6432688 | 13.07841
0.644868 | 13.06214
0.6462674 | 13.08768
0.6476672 | 13.09558
0.6492674 | 13.11095
0.6506666 | 13.10198
0.651667 | 13.12667
0.6530664 | 13.12451
0.6546664 | 13.12958
0.656266 | 13.13505
0.6576651 | 13.14345
0.6590651 | 13.15297
0.6606645 | 13.16165
0.6624641 | 13.17581
0.6644645 | 13.16668
0.6664632 | 13.18487
0.6684636 | 13.18613
0.6706623 | 13.18208
0.6726627 | 13.19558
0.6748614 | 13.22137
0.6768618 | 13.23007
0.6788613 | 13.20425
0.6808611 | 13.21262
0.6828605 | 13.20485
0.6844604 | 13.21422
0.6860601 | 13.24006
0.6876591 | 13.22477
0.6894588 | 13.25452
0.6910589 | 13.25749
0.6924588 | 13.2684
0.6940577 | 13.2575
0.695858 | 13.26607
0.6976575 | 13.25978
0.6994565 | 13.25899
0.7010566 | 13.28436
0.7032563 | 13.30122
0.7054559 | 13.29703
0.7076556 | 13.28696
0.7098543 | 13.3027
0.7118547 | 13.28261
0.7142537 | 13.29703
0.7164524 | 13.3117
0.7184528 | 13.31036
0.7206515 | 13.31154
0.7226519 | 13.30846
0.7246513 | 13.31309
0.7270487 | 13.2978
0.7284514 | 13.29875
0.730451 | 13.31281
0.7326497 | 13.343
0.7344495 | 13.33665
0.7366491 | 13.33579
0.7388488 | 13.34426
0.7410475 | 13.36114
0.7430471 | 13.33694
0.7452467 | 13.34186
0.7476466 | 13.33868
0.7498463 | 13.35048
0.7522453 | 13.36573
0.7544459 | 13.37199
0.7566456 | 13.3686
0.7588434 | 13.36572
0.7608447 | 13.38157
0.7630434 | 13.39646
0.7650438 | 13.38503
0.7672434 | 13.38822
0.7692429 | 13.39372
0.7714426 | 13.3932
0.7736413 | 13.3965
0.7756417 | 13.40762
0.7778404 | 13.41599
0.7798408 | 13.40357
0.7820395 | 13.40922
0.7842383 | 13.40928
0.786438 | 13.43023
0.7886386 | 13.4205
0.7908373 | 13.43269
0.7928377 | 13.43147
0.7952367 | 13.42628
0.7974373 | 13.44221
0.7996351 | 13.45032
0.8016364 | 13.44667
0.803836 | 13.46236
0.8060348 | 13.45672
0.8082335 | 13.46472
0.8102339 | 13.48077
0.8122343 | 13.47227
0.814433 | 13.48036
0.8164334 | 13.4802
0.8186321 | 13.49718
0.8208309 | 13.50535
0.8230315 | 13.50961
0.8254304 | 13.50815
0.8276311 | 13.4984
0.83003 | 13.49771
0.8326283 | 13.50318
0.8346287 | 13.51067
0.8366291 | 13.51026
0.8388278 | 13.51128
0.8410284 | 13.5159
0.8434274 | 13.54312
0.8456271 | 13.53822
0.848027 | 13.54422
0.8502247 | 13.5365
0.8522261 | 13.53841
0.8544248 | 13.54179
0.8566235 | 13.54322
0.8586239 | 13.54498
0.8608226 | 13.53939
0.862823 | 13.54902
0.865221 | 13.54875
0.8678221 | 13.55422
0.8704194 | 13.53646
0.8730205 | 13.5484
0.8756178 | 13.55142
0.8778184 | 13.54546
0.8802192 | 13.56503
0.8822196 | 13.57234
0.8844193 | 13.58249
0.886619 | 13.56439
0.889017 | 13.55644
0.8912167 | 13.56379
0.8934164 | 13.56131
0.8954168 | 13.56315
0.8978167 | 13.57767
0.9000163 | 13.58462
0.9026146 | 13.59025
0.9050126 | 13.5827
0.9072132 | 13.58603
0.9096122 | 13.57724
0.9116126 | 13.57978
0.9142098 | 13.59749
0.9166107 | 13.59414
0.9186111 | 13.59612
0.9208117 | 13.60185
0.9232107 | 13.6
0.9254094 | 13.58766
0.9274108 | 13.60317
0.9296085 | 13.61668
0.9318082 | 13.60166
0.9340089 | 13.60818
0.9364088 | 13.61306
0.9388068 | 13.63006
0.9412067 | 13.62549
0.9432071 | 13.64319
0.9454058 | 13.63161
0.9478048 | 13.60995
0.9502037 | 13.63123
0.9526027 | 13.6334
0.9548033 | 13.62338
0.957002 | 13.63424
0.9594029 | 13.64103
0.9614033 | 13.63272
0.963602 | 13.62899
0.9658026 | 13.63945
0.9680023 | 13.6645
0.9704003 | 13.66091
0.9724007 | 13.66276
0.9745994 | 13.65543
0.9768001 | 13.65922
0.9793983 | 13.67447
0.9815998 | 13.67519
0.9837975 | 13.65819
0.9859982 | 13.65635
0.9883971 | 13.66357
0.9909944 | 13.66709
0.9933972 | 13.66793
0.9957961 | 13.67716
0.9981951 | 13.69334
1.000594 | 13.69256
1.002795 | 13.68561
1.005194 | 13.68345
1.007393 | 13.68473
1.009593 | 13.68469
1.011593 | 13.68161
1.013792 | 13.67852
1.015993 | 13.68241
1.018191 | 13.68027
1.02039 | 13.68914
1.022591 | 13.69769
1.024788 | 13.69093
1.02719 | 13.68538
1.029788 | 13.68912
1.032587 | 13.69347
1.035386 | 13.70916
1.037988 | 13.71194
1.040585 | 13.71085
1.042986 | 13.70003
1.044986 | 13.6934
1.047583 | 13.69124
1.049784 | 13.70416
1.051984 | 13.71646
1.054184 | 13.70524
1.056383 | 13.69565
1.058383 | 13.71219
1.060582 | 13.7218
1.062983 | 13.71923
1.065182 | 13.72391
1.067581 | 13.71092
1.06978 | 13.68911
1.072179 | 13.67755
1.074578 | 13.68823
1.076977 | 13.69388
1.07918 | 13.6916
1.081579 | 13.69996
1.083978 | 13.69686
1.085978 | 13.68796
1.088177 | 13.68778
1.090377 | 13.69563
1.092575 | 13.69651
1.094577 | 13.67884
1.096976 | 13.6771
1.099174 | 13.69792
1.101574 | 13.68423
1.103575 | 13.67064
1.105773 | 13.69246
1.108172 | 13.69348
1.110571 | 13.68436
1.11297 | 13.67237
1.115171 | 13.67503
1.11757 | 13.67375
1.11977 | 13.68464
1.121771 | 13.68871
1.12417 | 13.69042
1.12617 | 13.69044
1.128569 | 13.69011
1.130769 | 13.6838
1.132968 | 13.67406
1.135367 | 13.69581
1.137368 | 13.68057
1.139567 | 13.6709
1.141765 | 13.68019
1.143766 | 13.68754
1.145962 | 13.69112
1.148365 | 13.68949
1.150963 | 13.68705
1.153564 | 13.68198
1.156161 | 13.68042
1.15856 | 13.67745
1.160562 | 13.6934
1.162761 | 13.69808
1.164761 | 13.69253
1.166762 | 13.67198
1.16896 | 13.66483
1.170961 | 13.6621
1.17336 | 13.66371
1.17536 | 13.67459
1.177758 | 13.67479
1.179759 | 13.68581
1.182158 | 13.67362
1.184556 | 13.66634
1.186557 | 13.6646
1.189154 | 13.67305
1.191755 | 13.67575
1.194154 | 13.6634
1.196553 | 13.66348
1.198752 | 13.68336
1.201153 | 13.68769
1.203153 | 13.67415
1.205154 | 13.67737
1.207352 | 13.6852
1.209552 | 13.68732
1.211753 | 13.69128
1.214151 | 13.67267
1.21635 | 13.6629
1.218351 | 13.66271
1.22075 | 13.66559
1.22295 | 13.67702
1.225548 | 13.68755
1.227746 | 13.68867
1.230145 | 13.67152
1.232548 | 13.66492
1.234947 | 13.65406
1.237146 | 13.66948
1.239345 | 13.66786
1.241744 | 13.6715
1.243944 | 13.67202
1.246144 | 13.66993
1.248145 | 13.68615
1.250345 | 13.66716
1.252744 | 13.65948
1.254944 | 13.64521
1.257342 | 13.65973
1.259542 | 13.66731
1.261543 | 13.6575
1.26394 | 13.66003
1.266138 | 13.67902
1.268341 | 13.67619
1.27074 | 13.68091
1.273139 | 13.6803
1.275538 | 13.66972
1.277538 | 13.65332
1.279539 | 13.65031
1.281737 | 13.64638
1.283738 | 13.65091
1.285937 | 13.66912
1.288136 | 13.6672
1.290136 | 13.64919
1.292336 | 13.6434
1.294535 | 13.64215
1.296535 | 13.64711
1.298934 | 13.65283
1.301333 | 13.66521
1.303334 | 13.67072
1.305733 | 13.66752
1.307931 | 13.65891
1.31033 | 13.65106
1.312531 | 13.64273
1.31493 | 13.63911
1.317329 | 13.63139
1.319329 | 13.63897
1.32133 | 13.64805
1.32333 | 13.65587
1.325528 | 13.6562
1.327528 | 13.63834
1.329728 | 13.62209
1.331928 | 13.64965
1.334127 | 13.64839
1.336527 | 13.6534
1.338727 | 13.64458
1.340926 | 13.64026
1.343525 | 13.63631
1.345924 | 13.62699
1.348323 | 13.6418
1.350523 | 13.65644
1.353122 | 13.65551
1.355521 | 13.638
1.35772 | 13.63837
1.359921 | 13.63883
1.361921 | 13.6324
1.363922 | 13.63085
1.36632 | 13.64008
1.368519 | 13.63321
1.370719 | 13.61503
1.373119 | 13.62344
1.375119 | 13.60745
1.377517 | 13.59551
1.379717 | 13.61207
1.381717 | 13.59868
1.383718 | 13.59206
1.386115 | 13.60182
1.388115 | 13.60641
1.390514 | 13.60458
1.392715 | 13.59431
1.394913 | 13.6011
1.396914 | 13.59331
1.399114 | 13.58883
1.401512 | 13.59262
1.403513 | 13.58816
1.405713 | 13.58903
1.408112 | 13.5931
1.410311 | 13.59559
1.412511 | 13.5987
1.41471 | 13.59712
1.416909 | 13.57274
1.419109 | 13.55948
1.42131 | 13.5549
1.423709 | 13.5646
1.425908 | 13.55624
1.427908 | 13.56263
1.430105 | 13.56722
1.432107 | 13.54601
1.434306 | 13.54492
1.436707 | 13.55044
1.439106 | 13.56417
1.441305 | 13.53443
1.443504 | 13.54227
1.445505 | 13.54224
1.447904 | 13.53845
1.450102 | 13.53282
1.452302 | 13.50902
1.454502 | 13.51968
1.456502 | 13.53756
1.458701 | 13.53888
1.460901 | 13.51819
1.4633 | 13.53676
1.465301 | 13.54005
1.467698 | 13.52551
1.469898 | 13.51968
1.472097 | 13.52379
1.474296 | 13.52488
1.476296 | 13.52552
1.478297 | 13.5292
1.480496 | 13.54678
1.482497 | 13.52926
1.484696 | 13.50804
1.486896 | 13.50351
1.489095 | 13.51575
1.491095 | 13.50045
1.493294 | 13.50894
1.495294 | 13.48916
1.497494 | 13.50536
1.499694 | 13.50338
1.502093 | 13.52416
1.504291 | 13.52029
1.50669 | 13.50629
1.508891 | 13.49793
1.51109 | 13.48984
1.51309 | 13.48027
1.51509 | 13.48274
1.517488 | 13.5021
1.519689 | 13.50241
1.521889 | 13.46661
1.524289 | 13.49099
1.526488 | 13.4866
1.528886 | 13.48901
1.531086 | 13.47968
1.533286 | 13.48928
1.535686 | 13.47629
1.537686 | 13.45058
1.539886 | 13.44728
1.542084 | 13.45632
1.544085 | 13.47463
1.546483 | 13.48757
1.548682 | 13.46444
1.551082 | 13.45214
1.55368 | 13.45414
1.55568 | 13.44862
1.557881 | 13.46437
1.56008 | 13.47783
1.562281 | 13.45066
1.564679 | 13.4489
1.566879 | 13.47716
1.569078 | 13.44867
1.571279 | 13.43238
1.573479 | 13.42911
1.575678 | 13.44006
1.577877 | 13.40596
1.580076 | 13.42252
1.582076 | 13.42815
1.584275 | 13.44716
1.586675 | 13.43336
1.589074 | 13.41542
1.591473 | 13.41566
1.593874 | 13.41754
1.596074 | 13.41165
1.598473 | 13.41539
1.600673 | 13.42695
1.603073 | 13.42246
1.605273 | 13.41938
1.607471 | 13.40309
1.609472 | 13.39503
1.61167 | 13.39603
1.613671 | 13.42086
1.615869 | 13.41823
1.61787 | 13.4255
1.620068 | 13.41256
1.622069 | 13.41658
1.624468 | 13.42408
1.626867 | 13.42611
1.629266 | 13.41725
1.631665 | 13.41041
1.634066 | 13.40497
1.636264 | 13.39302
1.638265 | 13.37981
1.640265 | 13.37663
1.642465 | 13.38736
1.644863 | 13.39787
1.647064 | 13.39327
1.649263 | 13.39361
1.651463 | 13.38995
1.653861 | 13.38973
1.656062 | 13.40449
1.65826 | 13.40316
1.660261 | 13.39682
1.66266 | 13.38195
1.66486 | 13.38668
1.667259 | 13.387
1.669658 | 13.39543
1.672256 | 13.37801
1.674657 | 13.38317
1.676858 | 13.37891
1.679256 | 13.3903
1.681256 | 13.40947
1.683456 | 13.40146
1.685656 | 13.38115
1.688056 | 13.38441
1.690455 | 13.39413
1.692655 | 13.39523
1.695053 | 13.37503
1.697053 | 13.39769
1.699053 | 13.38676
1.701251 | 13.37317
1.703451 | 13.37983
1.705651 | 13.39033
1.70785 | 13.38341
1.710051 | 13.37024
1.71225 | 13.37419
1.714648 | 13.38214
1.716649 | 13.37163
1.718848 | 13.38175
1.720849 | 13.40112
1.723047 | 13.38821
1.725048 | 13.39386
1.727247 | 13.39898
1.729446 | 13.41735
1.731446 | 13.38566
1.733646 | 13.39451
1.735845 | 13.38974
1.738245 | 13.39983
1.740445 | 13.39892
1.742643 | 13.40299
1.744643 | 13.41254
1.746842 | 13.40645
1.749042 | 13.40755
1.751441 | 13.41683
1.75384 | 13.40392
1.756041 | 13.39665
1.758041 | 13.41126
1.760439 | 13.41483
1.76244 | 13.40065
1.76484 | 13.41177
1.767238 | 13.39921
1.769239 | 13.40129
1.771438 | 13.40004
1.773836 | 13.41971
1.775837 | 13.41461
1.777837 | 13.40588
1.780036 | 13.41426
1.782036 | 13.40388
1.784235 | 13.39914
1.786435 | 13.42208
1.788633 | 13.43229
1.791034 | 13.42533
1.793433 | 13.42642
1.795832 | 13.4273
1.798032 | 13.42627
1.800032 | 13.42303
1.802232 | 13.41966
1.804432 | 13.41238
1.806631 | 13.40978
1.809029 | 13.39999
1.81103 | 13.40762
1.813229 | 13.4171
1.815428 | 13.41319
1.817629 | 13.40529
1.819828 | 13.41284
1.822028 | 13.41381
1.824226 | 13.40978
1.826626 | 13.4045
1.828825 | 13.40714
1.831025 | 13.40574
1.833226 | 13.40226
1.835625 | 13.40426
1.837824 | 13.41614
1.840023 | 13.42124
1.842224 | 13.41957
1.844423 | 13.42417
1.846821 | 13.40904
1.849022 | 13.40114
1.851221 | 13.41605
1.853221 | 13.42032
1.855421 | 13.39863
1.857621 | 13.41444
1.85982 | 13.409
1.862219 | 13.38654
1.864619 | 13.38723
1.867216 | 13.40774
1.869416 | 13.43516
1.871417 | 13.43373
1.874015 | 13.40369
1.876017 | 13.40584
1.878416 | 13.40451
1.880816 | 13.40811
1.883214 | 13.42543
1.885414 | 13.41265
1.887614 | 13.39831
1.889615 | 13.41532
1.891812 | 13.41185
1.893814 | 13.41934
1.896212 | 13.42549
1.898411 | 13.42781
1.900612 | 13.41966
1.902812 | 13.4341
1.905211 | 13.43705
1.90761 | 13.4367
1.909809 | 13.4242
1.91181 | 13.41904
1.914207 | 13.42724
1.916407 | 13.41315
1.918607 | 13.40582
1.920808 | 13.41541
1.923208 | 13.40711
1.925407 | 13.42234
1.927606 | 13.43941
1.929606 | 13.43476
1.931805 | 13.43437
1.933806 | 13.4355
1.936004 | 13.44214
1.938005 | 13.43946
1.940202 | 13.44106
1.942402 | 13.44842
1.944403 | 13.43757
1.946601 | 13.4333
1.948802 | 13.42687
1.951201 | 13.42875
1.9534 | 13.43548
1.955799 | 13.43537
1.957799 | 13.42484
1.959799 | 13.42533
1.961999 | 13.42478
1.964399 | 13.42675
1.966599 | 13.42483
1.968997 | 13.42544
1.970998 | 13.43691
1.973197 | 13.40338
1.975395 | 13.42215
1.977596 | 13.41428
1.979996 | 13.43409
1.982394 | 13.43371
1.984394 | 13.43615
1.986793 | 13.45245
1.988794 | 13.44044
1.990992 | 13.43302
1.993193 | 13.43974
1.995592 | 13.43275
1.997791 | 13.44669
1.99999 | 13.44855
2.00239 | 13.4425
2.004591 | 13.42182
2.006791 | 13.43979
2.009189 | 13.44504
2.011189 | 13.44931
2.013389 | 13.4698
2.015789 | 13.44692
2.017988 | 13.45579
2.020186 | 13.45664
2.022187 | 13.47202
2.024585 | 13.46679
2.026786 | 13.45685
2.029186 | 13.46245
2.031784 | 13.46195
2.033985 | 13.45999
2.036184 | 13.47168
2.038384 | 13.46863
2.040782 | 13.46219
2.042783 | 13.46929
2.044982 | 13.47743
2.047182 | 13.47935
2.049582 | 13.48438
2.051781 | 13.4704
2.053781 | 13.48375
2.056179 | 13.47406
2.05838 | 13.47028
2.060579 | 13.47063
2.062778 | 13.49506
2.064778 | 13.47486
2.067178 | 13.47349
2.069576 | 13.47507
2.071577 | 13.46686
2.073976 | 13.47918
2.076176 | 13.48993
2.078376 | 13.48804
2.080774 | 13.48309
2.082774 | 13.49162
2.084975 | 13.49967
2.087174 | 13.50418
2.089373 | 13.50314
2.091573 | 13.50129
2.093971 | 13.50411
2.095972 | 13.49347
2.098171 | 13.5028
2.100172 | 13.50693
2.102369 | 13.49597
2.104569 | 13.50183
2.106969 | 13.50069
2.108969 | 13.50076
2.111168 | 13.48777
2.113369 | 13.48019
2.115567 | 13.48487
2.117568 | 13.49098
2.119767 | 13.52622
2.121967 | 13.52232
2.124166 | 13.51648
2.126165 | 13.5043
2.128166 | 13.49783
2.130364 | 13.50482
2.132365 | 13.49422
2.134763 | 13.50744
2.136763 | 13.5146
2.138764 | 13.50991
2.140961 | 13.52223
2.142963 | 13.5232
2.145162 | 13.50974
2.14736 | 13.51083
2.14956 | 13.51633
2.15176 | 13.50578
2.15416 | 13.49348
2.156559 | 13.52632
2.158759 | 13.53765
2.160959 | 13.53916
2.163359 | 13.52495
2.165557 | 13.52875
2.167558 | 13.50237
2.169757 | 13.53898
2.171757 | 13.55819
2.173956 | 13.55056
2.176156 | 13.55399
2.178354 | 13.54225
2.180355 | 13.52865
2.182554 | 13.53218
2.184753 | 13.53834
2.187153 | 13.54073
2.189552 | 13.52949
2.191751 | 13.53518
2.193751 | 13.5291
2.195952 | 13.53021
2.19835 | 13.54193
2.200351 | 13.55256
2.20255 | 13.53618
2.20455 | 13.53832
2.206748 | 13.54469
2.208749 | 13.55009
2.210749 | 13.53652
2.213147 | 13.55164
2.215346 | 13.56977
2.217547 | 13.59268
2.219747 | 13.57255
2.222145 | 13.57552
2.224146 | 13.56265
2.226346 | 13.56424
2.228745 | 13.56605
2.231342 | 13.5755
2.233344 | 13.58553
2.235743 | 13.58722
2.237743 | 13.59353
2.239942 | 13.58177
2.241943 | 13.56919
2.244141 | 13.57891
2.246142 | 13.57865
2.24834 | 13.59382
2.250341 | 13.57662
2.25274 | 13.59097
2.25494 | 13.59475
2.257139 | 13.57448
2.259139 | 13.5733
2.261338 | 13.5885
2.263538 | 13.58787
2.265936 | 13.59659
2.268136 | 13.59929
2.270136 | 13.59122
2.272535 | 13.59373
2.274536 | 13.59763
2.276936 | 13.59376
2.279334 | 13.61019
2.281334 | 13.60169
2.283534 | 13.61913
2.285733 | 13.59849
2.287733 | 13.59171
2.289733 | 13.58445
2.292131 | 13.60868
2.294131 | 13.60983
2.29633 | 13.59431
2.29853 | 13.61707
2.30073 | 13.63563
2.303128 | 13.62869
2.305129 | 13.60328
2.307327 | 13.63535
2.309328 | 13.64261
2.311528 | 13.60826
2.313528 | 13.61705
2.315927 | 13.64326
2.318126 | 13.63107
2.320126 | 13.64058
2.322526 | 13.64233
2.324726 | 13.65433
2.326725 | 13.66725
2.328925 | 13.64142
2.331323 | 13.67255
2.333324 | 13.64479
2.335524 | 13.63812
2.337722 | 13.66078
2.339723 | 13.67036
2.34192 | 13.66528
2.34412 | 13.66137
2.346321 | 13.6439
2.34852 | 13.64605
2.350919 | 13.64758
2.35292 | 13.65619
2.355118 | 13.65105
2.357119 | 13.64717
2.359318 | 13.65099
2.361318 | 13.62384
2.363517 | 13.64015
2.365717 | 13.66899
2.367917 | 13.6302
2.369916 | 13.66223
2.371916 | 13.66671
2.373915 | 13.65951
2.376115 | 13.67002
2.378315 | 13.64896
2.380514 | 13.67443
2.382712 | 13.67965
2.384714 | 13.65111
2.387112 | 13.65956
2.389312 | 13.68333
2.391709 | 13.68057
2.393712 | 13.6768
2.395911 | 13.65981
2.398309 | 13.66654
2.400509 | 13.65984
2.402509 | 13.66928
2.404709 | 13.6833
2.406909 | 13.69187
2.409108 | 13.69447
2.411308 | 13.69773
2.413508 | 13.68321
2.415706 | 13.70403
2.417707 | 13.69673
2.419906 | 13.72152
2.421906 | 13.71404
2.424104 | 13.695
2.426105 | 13.71131
2.428303 | 13.69971
2.430304 | 13.69467
2.432703 | 13.71181
2.434902 | 13.71943
2.437102 | 13.70952
2.439501 | 13.70821
2.4417 | 13.70526
2.443702 | 13.7112
2.4459 | 13.71294
2.447901 | 13.70868
2.450099 | 13.71684
2.4521 | 13.71415
2.454298 | 13.7193
2.456299 | 13.70717
2.458697 | 13.72429
2.460697 | 13.72787
2.462896 | 13.73161
2.465096 | 13.71858
2.467496 | 13.73356
2.469695 | 13.73213
2.471895 | 13.74704
2.473895 | 13.75901
2.476094 | 13.76264
2.478293 | 13.75415
2.480492 | 13.75679
2.482692 | 13.74965
2.484693 | 13.76535
2.486892 | 13.748
2.488892 | 13.76521
2.491091 | 13.75409
2.493291 | 13.74892
2.495491 | 13.76741
2.497889 | 13.77954
2.49989 | 13.81214
2.502089 | 13.77629
2.504289 | 13.78356
2.506487 | 13.79685
2.508488 | 13.78906
2.510887 | 13.79545
2.513286 | 13.78256
2.515486 | 13.78344
2.517886 | 13.79847
2.520086 | 13.8012
2.522285 | 13.79724
2.524485 | 13.81586
2.526685 | 13.81029
2.528684 | 13.78913
2.530884 | 13.81517
2.532883 | 13.81482
2.535083 | 13.81799
2.537282 | 13.80091
2.53948 | 13.79686
2.541481 | 13.80354
2.543481 | 13.80235
2.545679 | 13.81785
2.54768 | 13.8313
2.550078 | 13.83463
2.552278 | 13.83211
2.554678 | 13.84217
2.556678 | 13.83856
2.558878 | 13.83099
2.561276 | 13.83433
2.563276 | 13.84527
2.565476 | 13.83831
2.567476 | 13.85518
2.569476 | 13.85841
2.571675 | 13.8574
2.573875 | 13.85185
2.576074 | 13.84802
2.578074 | 13.85297
2.580273 | 13.85407
2.582472 | 13.85912
2.584671 | 13.86619
2.586672 | 13.87044
2.589071 | 13.87664
2.591271 | 13.87425
2.59367 | 13.88184
2.596069 | 13.88251
2.598469 | 13.87383
2.600469 | 13.89193
2.602669 | 13.87451
2.604668 | 13.89139
2.606868 | 13.88525
2.609067 | 13.88607
2.611067 | 13.88594
2.613066 | 13.8991
2.615266 | 13.88722
2.617465 | 13.89857
2.619465 | 13.89424
2.621865 | 13.9043
2.624263 | 13.90205
2.626463 | 13.90369
2.628662 | 13.87749
2.630663 | 13.87333
2.632861 | 13.89244
2.634862 | 13.90777
2.637061 | 13.88885
2.639061 | 13.90224
2.64126 | 13.911
2.64326 | 13.93637
2.645459 | 13.90995
2.647459 | 13.9276
2.649459 | 13.92428
2.651659 | 13.92334
2.653858 | 13.91721
2.655858 | 13.92726
2.658057 | 13.92384
2.660057 | 13.91076
2.662255 | 13.94013
2.664256 | 13.92986
2.666654 | 13.9249
2.668854 | 13.93981
2.671054 | 13.96432
2.673254 | 13.95578
2.675454 | 13.94888
2.677852 | 13.95563
2.680053 | 13.95088
2.682252 | 13.96355
2.684652 | 13.9736
2.686652 | 13.9674
2.688851 | 13.95525
2.690851 | 13.96411
2.69285 | 13.95928
2.69465 | 13.93037
2.696849 | 13.94444
2.699049 | 13.93772
2.701049 | 13.94873
2.703248 | 13.93441
2.705846 | 13.93493
2.707847 | 13.93222
2.710245 | 13.91815
2.712245 | 13.92247
2.714645 | 13.93603
2.716844 | 13.94301
2.719044 | 13.94926
2.721044 | 13.95751
2.723243 | 13.95027
2.725243 | 13.95374
2.727443 | 13.97218
2.729443 | 13.98246
2.731442 | 13.96703
2.733642 | 13.97095
2.735842 | 13.98574
2.738041 | 13.99478
2.74024 | 13.97421
2.742439 | 13.97914
2.744639 | 13.96976
2.746839 | 13.99116
2.749238 | 13.9727
2.751239 | 13.97566
2.753437 | 13.98935
2.755637 | 13.99093
2.757637 | 13.9769
2.759837 | 13.98331
2.762036 | 13.97001
2.764036 | 13.98086
2.766236 | 13.99717
2.768235 | 13.98545
2.770034 | 14.00957
2.772234 | 14.01385
2.774434 | 14.01083
2.776434 | 14.00915
2.778633 | 14.01595
2.780832 | 14.00658
2.783031 | 14.00125
2.785031 | 14.00984
2.787431 | 14.02451
2.789631 | 14.02602
2.792029 | 14.01813
2.794229 | 14.00434
2.796628 | 14.01022
2.798829 | 14.0248
2.801227 | 14.03735
2.803227 | 14.01437
2.805227 | 14.02318
2.807427 | 14.02354
2.809427 | 14.03868
2.811226 | 14.0283
2.813426 | 14.02322
2.815425 | 14.01938
2.817625 | 14.0083
2.819825 | 14.03231
2.822024 | 14.03609
2.824224 | 14.03792
2.826422 | 14.0356
2.828621 | 14.04995
2.830821 | 14.05026
2.832821 | 14.035
2.83542 | 14.02749
2.837421 | 14.04202
2.839819 | 14.05812
2.841819 | 14.05787
2.84382 | 14.04626
2.846019 | 14.04995
2.848019 | 14.04745
2.849818 | 14.04981
2.852018 | 14.05104
2.854017 | 14.04698
2.856217 | 14.05489
2.858217 | 14.04631
2.860416 | 14.04637
2.862616 | 14.04037
2.864815 | 14.05411
2.867013 | 14.06306
2.869014 | 14.06078
2.871414 | 14.06872
2.873612 | 14.05438
2.875613 | 14.06036
2.878012 | 14.06568
2.880012 | 14.05565
2.882012 | 14.05428
2.884211 | 14.05593
2.886211 | 14.05365
2.888211 | 14.04124
2.89021 | 14.08282
2.892209 | 14.06956
2.894209 | 14.07013
2.896209 | 14.05396
2.898408 | 14.07953
2.900408 | 14.06923
2.902608 | 14.05585
2.905006 | 14.07504
2.907206 | 14.0847
2.909606 | 14.07386
2.911806 | 14.06201
2.914005 | 14.05509
2.916203 | 14.0564
2.918204 | 14.0793
2.920204 | 14.06592
2.922403 | 14.09986
2.924403 | 14.08894
2.926602 | 14.10069
2.928402 | 14.08198
2.9306 | 14.08063
2.932602 | 14.09623
2.9348 | 14.09583
2.936801 | 14.07695
2.938999 | 14.0887
2.941 | 14.06844
2.943398 | 14.07945
2.945398 | 14.08066
2.947598 | 14.09907
2.949998 | 14.1033
2.952198 | 14.08558
2.954597 | 14.08387
2.956796 | 14.10842
2.958996 | 14.10013
2.961196 | 14.10007
2.963195 | 14.07906
2.965395 | 14.1058
2.967394 | 14.11793
2.969394 | 14.10263
2.971393 | 14.12731
2.973393 | 14.12376
2.975593 | 14.12779
2.977593 | 14.13608
2.979991 | 14.12733
2.98219 | 14.12
2.984391 | 14.1406
2.986591 | 14.14834
2.988989 | 14.14946
2.991587 | 14.13768
2.993589 | 14.14308
2.995987 | 14.11112
2.998187 | 14.13426
3.000386 | 14.14863
3.002387 | 14.14615
3.004586 | 14.14794
3.006586 | 14.14725
3.008585 | 14.17089
3.010786 | 14.15557
3.012585 | 14.14143
3.014983 | 14.1476
3.016984 | 14.16275
3.018984 | 14.15536
3.021183 | 14.15869
3.023381 | 14.17287
3.025581 | 14.17777
3.027781 | 14.17914
3.030181 | 14.17405
3.03258 | 14.17054
3.034581 | 14.16482
3.03678 | 14.17808
3.03898 | 14.17735
3.041179 | 14.17484
3.043377 | 14.16699
3.045379 | 14.17859
3.047378 | 14.18634
3.049578 | 14.18201
3.051377 | 14.18718
3.053577 | 14.1878
3.055776 | 14.20473
3.057776 | 14.18111
3.059975 | 14.1912
3.062174 | 14.18515
3.064374 | 14.18523
3.066774 | 14.19525
3.069372 | 14.20623
3.071373 | 14.21392
3.07397 | 14.20276
3.075972 | 14.21002
3.078171 | 14.21963
3.08037 | 14.21733
3.082371 | 14.2226
3.08457 | 14.20725
3.08657 | 14.21894
3.088768 | 14.21888
3.090769 | 14.21767
3.092969 | 14.21769
3.095168 | 14.22457
3.097168 | 14.23186
3.099367 | 14.20951
3.101367 | 14.22573
3.103566 | 14.22387
3.105566 | 14.22838
3.107964 | 14.22828
3.110164 | 14.22698
3.112364 | 14.23854
3.114364 | 14.2464
3.116564 | 14.24134
3.118963 | 14.24379
3.121162 | 14.2486
3.123162 | 14.24406
3.125162 | 14.26077
3.127362 | 14.23652
3.129561 | 14.25538
3.131761 | 14.25011
3.134159 | 14.2577
3.13636 | 14.2477
3.13836 | 14.26003
3.140557 | 14.26363
3.142559 | 14.2635
3.144757 | 14.2511
3.146956 | 14.25656
3.149156 | 14.25943
3.151357 | 14.25772
3.153756 | 14.26859
3.155756 | 14.27709
3.157956 | 14.28035
3.160154 | 14.28126
3.162155 | 14.28252
3.164353 | 14.29566
3.166354 | 14.26849
3.168553 | 14.28806
3.170753 | 14.26201
3.172752 | 14.29367
3.174952 | 14.30317
3.177152 | 14.28937
3.179351 | 14.28727
3.181549 | 14.28923
3.183949 | 14.3019
3.186349 | 14.31143
3.188548 | 14.31268
3.190748 | 14.3154
3.192948 | 14.32371
3.195347 | 14.30814
3.197548 | 14.30873
3.199745 | 14.30348
3.201747 | 14.29623
3.203946 | 14.31418
3.205946 | 14.30943
3.207946 | 14.31747
3.210144 | 14.30362
3.212145 | 14.30472
3.214343 | 14.31932
3.216344 | 14.33082
3.218343 | 14.33144
3.220543 | 14.36133
3.222941 | 14.34632
3.224941 | 14.33852
3.227341 | 14.33613
3.229739 | 14.34538
3.231939 | 14.35192
3.234139 | 14.35527
3.236139 | 14.35274
3.238338 | 14.34982
3.240338 | 14.34596
3.242339 | 14.35826
3.244338 | 14.36342
3.246137 | 14.35085
3.247937 | 14.33753
3.249736 | 14.33891
3.251736 | 14.37206
3.253536 | 14.34444
3.255735 | 14.3597
3.257735 | 14.34611
3.259734 | 14.37564
3.261934 | 14.36574
3.264134 | 14.34206
3.266531 | 14.34801
3.268533 | 14.35964
3.270733 | 14.36813
3.272931 | 14.35762
3.27513 | 14.34559
3.277131 | 14.33574
3.279131 | 14.35405
3.281329 | 14.36191
3.28333 | 14.35945
3.285329 | 14.35274
3.287329 | 14.34215
3.289128 | 14.34164
3.291328 | 14.34084
3.293328 | 14.36303
3.295328 | 14.35167
3.297327 | 14.35519
3.299527 | 14.36504
3.301925 | 14.37305
3.304124 | 14.3671875
3.306324 | 14.35098
3.308525 | 14.3321
3.310925 | 14.32527
3.313123 | 14.33432
3.315323 | 14.35961
3.317723 | 14.34905
3.319923 | 14.36338
3.322122 | 14.35391
3.324122 | 14.34451
3.326121 | 14.34637
3.32812 | 14.3529
3.32992 | 14.34862
3.33192 | 14.3486
3.333919 | 14.37026
3.33592 | 14.35154
3.337919 | 14.3523
3.340119 | 14.33858
3.342517 | 14.33966
3.344517 | 14.36319
3.346917 | 14.36791
3.349315 | 14.357
3.351315 | 14.34551
3.353515 | 14.35364
3.355714 | 14.34411
3.357913 | 14.36522
3.359914 | 14.35729
3.362114 | 14.35061
3.364313 | 14.35652
3.366313 | 14.34296
3.368112 | 14.35215
3.369913 | 14.38447
3.371712 | 14.34974
3.37391 | 14.36548
3.375911 | 14.37853
3.377911 | 14.38013
3.37971 | 14.37818
3.38191 | 14.37694
3.38411 | 14.37988
3.386508 | 14.35441
3.388707 | 14.36325
3.390907 | 14.35851
3.393306 | 14.35659
3.395507 | 14.35655
3.397705 | 14.35877
3.399706 | 14.36327
3.401706 | 14.3699
3.403706 | 14.3544
3.405505 | 14.35985
3.407504 | 14.38291
3.409504 | 14.38236
3.411303 | 14.38072
3.413302 | 14.38307
3.415303 | 14.38881
3.417503 | 14.3832
3.419502 | 14.38973
3.421702 | 14.38437
3.4241 | 14.36673
3.426301 | 14.38296
3.4287 | 14.38896
3.4307 | 14.38911
3.433098 | 14.379
3.435098 | 14.39009
3.437099 | 14.39974
3.439297 | 14.3953
3.441298 | 14.39233
3.443497 | 14.38725
3.445297 | 14.38341
3.447096 | 14.4046
3.449096 | 14.39739
3.451095 | 14.41739
3.452896 | 14.41775
3.454895 | 14.41644
3.456894 | 14.39915
3.458894 | 14.4111
3.461093 | 14.41418
3.463093 | 14.40447
3.465291 | 14.42181
3.467293 | 14.42238
3.469491 | 14.41559
3.47169 | 14.42444
3.473891 | 14.41747
3.476291 | 14.40772
3.47849 | 14.41437
3.480689 | 14.42516
3.482689 | 14.4108
3.484689 | 14.42298
3.486689 | 14.40456
3.488488 | 14.40987
3.490487 | 14.41015
3.492487 | 14.40663
3.494287 | 14.4284
3.496287 | 14.42314
3.498286 | 14.43349
3.500486 | 14.41891
3.502685 | 14.41179
3.504685 | 14.4307
3.507083 | 14.41823
3.509483 | 14.42487
3.511882 | 14.43316
3.514082 | 14.42857
3.516481 | 14.43247
3.518482 | 14.4021
3.520682 | 14.41221
3.522881 | 14.4091
3.525081 | 14.44044
3.52708 | 14.43303
3.52908 | 14.43931
3.530879 | 14.44046
3.532879 | 14.42788
3.534879 | 14.43819
3.537079 | 14.45367
3.539078 | 14.4442
3.541278 | 14.45149
3.543475 | 14.45244
3.545477 | 14.43907
3.547675 | 14.44721
3.549875 | 14.44306
3.552274 | 14.44719
3.554475 | 14.45271
3.556873 | 14.47818
3.558873 | 14.47524
3.560874 | 14.47723
3.563072 | 14.48394
3.565073 | 14.49383
3.567072 | 14.48032
3.569072 | 14.47533
3.571071 | 14.47848
3.573071 | 14.46763
3.57527 | 14.48813
3.57747 | 14.49552
3.579669 | 14.49423
3.581669 | 14.50671
3.584067 | 14.50187
3.586068 | 14.48321
3.588467 | 14.48877
3.590666 | 14.49943
3.589268 | 14.44664
3.587069 | 14.41002
3.584869 | 14.39138
3.582669 | 14.33492
3.58047 | 14.27898
3.57867 | 14.23546
3.577071 | 14.18436
3.575471 | 14.15885
3.574071 | 14.13316
3.572871 | 14.08168
3.571671 | 14.03633
3.570472 | 14.00484
3.569473 | 13.97499
3.568473 | 13.94862
3.567672 | 13.89799
3.566672 | 13.85589
3.565873 | 13.84298
3.565073 | 13.77958
3.564273 | 13.77351
3.563473 | 13.74944
3.562673 | 13.70298
3.561874 | 13.67967
3.561274 | 13.64073
3.560474 | 13.64864
3.559874 | 13.59522
3.559075 | 13.58093
3.558474 | 13.54828
3.557874 | 13.53793
3.557074 | 13.51321
3.556474 | 13.4895
3.555675 | 13.45083
3.554875 | 13.44771
3.554275 | 13.42966
3.553675 | 13.40741
3.553075 | 13.39134
3.552276 | 13.35849
3.551676 | 13.33799
3.551276 | 13.31909
3.550876 | 13.30701
3.550276 | 13.28156
3.549876 | 13.25805
3.549476 | 13.23662
3.549076 | 13.2223
3.548676 | 13.21095
3.548276 | 13.20934
3.547876 | 13.20184
3.547676 | 13.18434
3.547276 | 13.17773
3.547076 | 13.16207
3.546677 | 13.14485
3.546476 | 13.126
3.546276 | 13.0878
3.546076 | 13.08653
3.545877 | 13.08208
3.545677 | 13.07465
3.545477 | 13.06362
3.545277 | 13.03493
3.545077 | 13.0075
3.544877 | 13.00521
3.544678 | 12.9961
3.544677 | 12.95226
3.544477 | 12.97403
3.544477 | 12.95222
3.544277 | 12.94633
3.544277 | 12.9456
3.544277 | 12.94304
3.544077 | 12.92162
3.544077 | 12.89801
3.544077 | 12.90659
3.543877 | 12.88113
3.543877 | 12.85651
3.543877 | 12.85159
3.543877 | 12.85394
3.543877 | 12.8342
3.543678 | 12.81618
3.543677 | 12.82307
3.543677 | 12.82164
3.543677 | 12.79191
3.543677 | 12.78359
3.543677 | 12.75888
3.543876 | 12.76294
3.543877 | 12.76081
3.543877 | 12.73279
3.543877 | 12.73299
3.543877 | 12.72335
3.543877 | 12.72208
3.543877 | 12.72498
3.544076 | 12.71801
3.544077 | 12.70096
3.544077 | 12.69265
3.544077 | 12.6918
3.544277 | 12.69343
3.544277 | 12.67302
3.544277 | 12.67994
3.544477 | 12.66188
3.544477 | 12.6618
3.544677 | 12.63869
3.544677 | 12.63834
3.544677 | 12.6379
3.544677 | 12.63813

## C4_a
C4_a | C4_a
Standardweg | Standardkraft
% | N
0 | 8.261395
0 | 8.253022
0 | 8.247895
0 | 8.24834
0 | 8.253949
0 | 8.270207
-0.0002000177 | 8.46787
-0.000200018 | 8.987157
-0.0007993899 | 9.809422
-0.001200108 | 10.8729
-0.002400076 | 11.94223
-0.003200286 | 13.02329
-0.002201021 | 14.12192
-3.557807137e-06 | 14.88364
0.002199628 | 15.6561
0.004599289 | 16.43442
0.006998949 | 17.21665
0.009799189 | 18.00473
0.01200047 | 18.60923
0.01440013 | 19.20493
0.01699817 | 19.79575
0.01979841 | 20.39243
0.02180131 | 20.7811
0.02419715 | 21.16684
0.02679901 | 21.74302
0.02959925 | 22.31333
0.03200273 | 22.89438
0.03420019 | 23.5018
0.03620309 | 24.1063
0.03880113 | 24.92173
0.04120079 | 25.7186
0.04360045 | 26.52915
0.04560335 | 27.13755
0.04840358 | 27.96762
0.05060105 | 28.56821
0.05280233 | 29.16489
0.05540418 | 29.74302
0.05820061 | 30.32602
0.06119923 | 30.91391
0.06340433 | 31.30844
0.06660133 | 31.91977
0.06959995 | 32.54282
0.07200343 | 33.16294
0.07440309 | 33.79282
0.07640599 | 34.4188
0.07900403 | 35.22934
0.08140369 | 36.02524
0.08380717 | 36.82016
0.08640521 | 37.63266
0.08860649 | 38.23325
0.09080395 | 38.82309
0.09280685 | 39.40512
0.09560709 | 39.98813
0.09840733 | 40.59262
0.1016043 | 41.19516
0.1040078 | 41.6063
0.1062053 | 42.02231
0.1090055 | 42.63755
0.1116074 | 43.26548
0.114007 | 43.86606
0.1160099 | 44.46762
0.118608 | 45.27427
0.1210076 | 46.08969
0.1230105 | 46.69419
0.1254102 | 47.47251
0.1282104 | 48.24009
0.1310107 | 49.00571
0.1334103 | 49.59751
0.1362106 | 50.20493
0.138408 | 50.62387
0.1416127 | 51.24302
0.1440085 | 51.65805
0.146206 | 52.07114
0.1484111 | 52.47251
0.1510129 | 53.07114
0.1532104 | 53.65805
0.1554117 | 54.25962
0.1580135 | 55.05844
0.1606123 | 55.83794
0.1630119 | 56.59771
0.1650148 | 57.16899
0.1678151 | 57.95903
0.1700125 | 58.5772
0.1726144 | 59.19829
0.1754146 | 59.81841
0.1784133 | 60.42192
0.1806107 | 60.82232
0.1828158 | 61.21196
0.1850133 | 61.60845
0.1872107 | 62.00005
0.190217 | 62.58501
0.1926166 | 63.17583
0.1948141 | 63.75884
0.196817 | 64.36235
0.199415 | 65.15141
0.2016144 | 65.9229
0.2036173 | 66.50298
0.2062154 | 67.29887
0.2084166 | 67.8936
0.2108163 | 68.48735
0.213216 | 69.08403
0.2160162 | 69.68755
0.2182137 | 70.08696
0.2204188 | 70.48735
0.2226162 | 70.88872
0.2250197 | 71.28227
0.2272172 | 71.66997
0.2300174 | 72.26567
0.2326193 | 72.8438
0.2348205 | 73.42778
0.2374186 | 74.17778
0.2400204 | 74.92778
0.2424201 | 75.68169
0.2452203 | 76.46098
0.2474216 | 77.04985
0.2496191 | 77.65239
0.2520225 | 78.24712
0.2546206 | 78.83305
0.256818 | 79.23247
0.2600227 | 79.81841
0.2632197 | 80.3936
0.2654171 | 80.78911
0.2676222 | 81.15825
0.2704225 | 81.73051
0.2728221 | 82.31059
0.2750234 | 82.88969
0.2776215 | 83.66899
0.2800249 | 84.44438
0.282623 | 85.23149
0.2852248 | 86.04106
0.2880251 | 86.83501
0.2908253 | 87.61137
0.293225 | 88.21098
0.2960252 | 88.79692
0.2988255 | 89.38872
0.3018241 | 89.97954
0.3040215 | 90.37407
0.3062266 | 90.76176
0.3090269 | 91.32622
0.3114265 | 91.88286
0.3136278 | 92.43462
0.3162259 | 93.19341
0.3188277 | 93.99321
0.3212274 | 94.79204
0.3238254 | 95.58403
0.3258283 | 96.17973
0.3286286 | 96.95903
0.3314288 | 97.7227
0.3340268 | 98.30083
0.3366287 | 98.87505
0.3396273 | 99.4727
0.3428243 | 100.0401
0.3458306 | 100.6075
0.3486308 | 101.167
0.3512289 | 101.7461
0.3536285 | 102.3331
0.3556314 | 102.9268
0.3582295 | 103.7168
0.3602323 | 104.2969
0.362632 | 105.0645
0.3650317 | 105.8204
0.3672329 | 106.417
0.369831 | 107.2217
0.3722307 | 107.8067
0.3746303 | 108.375
0.3772322 | 108.9317
0.3802308 | 109.4883
0.3834278 | 110.0616
0.3856329 | 110.4454
0.3886315 | 111.0235
0.391035 | 111.6084
0.3934346 | 112.1944
0.3962349 | 112.9717
0.3986345 | 113.7364
0.4010342 | 114.5293
0.4034339 | 115.3135
0.4060357 | 116.0713
0.4086338 | 116.8145
0.4106367 | 117.3624
0.4128341 | 117.9258
0.415436 | 118.5
0.4184346 | 119.0772
0.4206321 | 119.4581
0.4238367 | 120.0401
0.4260342 | 120.4239
0.4282316 | 120.8047
0.4308373 | 121.3741
0.433237 | 121.9444
0.4358388 | 122.7129
0.4384369 | 123.4805
0.4408365 | 124.2471
0.4434384 | 124.9991
0.445838 | 125.7442
0.4484399 | 126.4834
0.4506374 | 127.042
0.453037 | 127.6075
0.4558373 | 128.1866
0.4588359 | 128.7676
0.4620405 | 129.3418
0.464238 | 129.6993
0.4664354 | 130.0821
0.4692395 | 130.6602
0.4720397 | 131.2481
0.474241 | 131.8428
0.4768429 | 132.6026
0.4794409 | 133.3448
0.4818406 | 134.0879
0.4844424 | 134.8184
0.4868421 | 135.5362
0.4890434 | 136.0948
0.4912408 | 136.67
0.4936443 | 137.2452
0.4966429 | 137.8243
0.4994432 | 138.419
0.501839 | 138.8204
0.5050437 | 139.3985
0.5078439 | 139.9756
0.5104458 | 140.5391
0.5128454 | 141.1006
0.5154435 | 141.835
0.5178431 | 142.5547
0.5202466 | 143.2813
0.5226463 | 144.0196
0.5250459 | 144.7491
0.527644 | 145.4971
0.5296469 | 146.0635
0.5318443 | 146.6368
0.5342478 | 147.212
0.5370442 | 147.7696
0.5398445 | 148.3291
0.5428431 | 148.8858
0.5450482 | 149.252
0.5478484 | 149.7969
0.5504465 | 150.3399
0.5526477 | 150.876
0.5552496 | 151.6036
0.5578491 | 152.3334
0.5600504 | 153.061
0.5622479 | 153.7817
0.5642508 | 154.3461
0.5668488 | 155.1176
0.5690501 | 155.6938
0.5716481 | 156.4409
0.57425 | 156.9887
0.5772486 | 157.5307
0.5800488 | 158.0746
0.5826507 | 158.6127
0.5856493 | 159.1352
0.588648 | 159.6664
0.5910514 | 160.2153
0.5932527 | 160.77
0.5960529 | 161.5141
0.5984526 | 162.2661
0.6008523 | 163.0102
0.6032519 | 163.768
0.6058538 | 164.4926
0.6082534 | 165.2104
0.6110537 | 165.9213
0.613255 | 166.4653
0.615853 | 166.9926
0.6182527 | 167.5073
0.6212513 | 168.0219
0.6244559 | 168.562
0.6274545 | 169.1059
0.6300564 | 169.6616
0.6324561 | 170.2114
0.6350541 | 170.9643
0.637057 | 171.517
0.6394567 | 172.2475
0.641656 | 172.9496
0.6440557 | 173.6557
0.6466576 | 174.3705
0.6492556 | 175.0776
0.6512585 | 175.5873
0.653456 | 176.1059
0.6560578 | 176.6264
0.6588581 | 177.1606
0.6618567 | 177.6889
0.6640541 | 178.0473
0.6670528 | 178.601
0.6696584 | 179.1586
0.6720581 | 179.7192
0.6746599 | 180.4438
0.6770596 | 181.1557
0.6794593 | 181.8657
0.6814603 | 182.5659
0.6836596 | 183.2573
0.685859 | 183.9448
0.6878619 | 184.475
0.6904618 | 185.1977
0.6932621 | 185.9272
0.6956617 | 186.478
0.698462 | 187.0375
0.70106 | 187.5883
0.7040587 | 188.1205
0.7066605 | 188.6371
0.7092624 | 189.1469
0.7114636 | 189.6577
0.7140617 | 190.3539
0.7164633 | 191.0493
0.7186626 | 191.7338
0.7206636 | 192.4321
0.7230633 | 193.1303
0.7254629 | 193.8237
0.7278626 | 194.5346
0.7302642 | 195.2455
0.7324654 | 195.7768
0.7346629 | 196.3041
0.7372648 | 196.8412
0.7402634 | 197.3588
0.7428652 | 197.8813
0.7456655 | 198.394
0.7482673 | 198.8959
0.7504648 | 199.4067
0.7526661 | 199.9077
0.7550657 | 200.5991
0.7574654 | 201.2983
0.7596648 | 202.0034
0.761868 | 202.6879
0.7640654 | 203.3295
0.7662686 | 203.9487
0.7688667 | 204.5991
0.7714685 | 205.2641
0.7742688 | 205.9223
0.7766684 | 206.4428
0.7792665 | 206.9604
0.7820667 | 207.4662
0.7840696 | 207.8051
0.7870682 | 208.3256
0.7896701 | 208.8452
0.7918675 | 209.3608
0.7944694 | 210.0317
0.7966707 | 210.7211
0.79887 | 211.4096
0.8010694 | 212.0883
0.8032707 | 212.77
0.8054701 | 213.4184
0.8076694 | 214.0698
0.8100729 | 214.7436
0.8128731 | 215.4213
0.8150706 | 215.9203
0.8178709 | 216.4448
0.8204727 | 216.9545
0.8232729 | 217.4614
0.8260732 | 217.9594
0.8286712 | 218.4789
0.8308725 | 219.0082
0.8334744 | 219.6889
0.835874 | 220.3432
0.8380753 | 220.977
0.840475 | 221.7582
0.8426724 | 222.4018
0.8448737 | 223.0825
0.8472734 | 223.7573
0.8492763 | 224.2641
0.8518743 | 224.934
0.8548729 | 225.5952
0.8572764 | 226.0825
0.8598744 | 226.5795
0.8624763 | 227.0952
0.8654749 | 227.5952
0.8680768 | 228.102
0.8702781 | 228.5883
0.8728761 | 229.2309
0.8752758 | 229.8715
0.877479 | 230.5512
0.8796783 | 231.2231
0.8816793 | 231.8979
0.884079 | 232.5698
0.8862764 | 233.2202
0.8886799 | 233.8715
0.8910796 | 234.5522
0.893277 | 235.0668
0.8954783 | 235.561
0.897878 | 236.0346
0.9002776 | 236.5121
0.9030779 | 236.978
0.9056797 | 237.4565
0.9082816 | 237.9409
0.9106813 | 238.4496
0.9126821 | 238.9676
0.9150818 | 239.6454
0.9172812 | 240.2987
0.9194805 | 240.9462
0.9218821 | 241.7235
0.9240815 | 242.3378
0.9262827 | 242.9764
0.9286824 | 243.6092
0.9310821 | 244.246
0.9332833 | 244.7254
0.9354808 | 245.2215
0.9378843 | 245.7176
0.9406845 | 246.2235
0.9434809 | 246.7186
0.9460828 | 247.1962
0.9484825 | 247.6542
0.9506837 | 248.1141
0.9532856 | 248.7694
0.955485 | 249.4286
0.957486 | 250.0575
0.9598856 | 250.8055
0.9622853 | 251.6034
0.9644847 | 252.2635
0.9666859 | 252.9247
0.969284 | 253.7411
0.9716836 | 254.3915
0.9742855 | 255.0399
0.9764868 | 255.5233
0.9788864 | 255.993
0.9812861 | 256.452
0.9834874 | 256.9159
0.985887 | 257.368
0.9880883 | 257.8221
0.990488 | 258.4286
0.9928857 | 259.0916
0.995087 | 259.7557
0.997088 | 260.4266
0.9992893 | 261.0692
1.001489 | 261.702
1.00369 | 262.3309
1.005887 | 262.9696
1.008091 | 263.5926
1.01029 | 264.1991
1.01269 | 264.8133
1.015288 | 265.4276
1.017489 | 265.87
1.019889 | 266.3475
1.02249 | 266.8231
1.02489 | 267.3182
1.02729 | 267.7967
1.029892 | 268.4334
1.032291 | 269.0584
1.034491 | 269.6805
1.036492 | 270.3036
1.038893 | 271.0956
1.041093 | 271.8377
1.043492 | 272.578
1.046094 | 273.3768
1.048692 | 274.1688
1.050893 | 274.8016
1.053492 | 275.4403
1.055494 | 275.91
1.057692 | 276.3719
1.060095 | 276.8377
1.062293 | 277.1385
1.064895 | 277.5819
1.067294 | 278.036
1.069496 | 278.4676
1.072094 | 279.0789
1.074295 | 279.6903
1.076496 | 280.3123
1.078896 | 281.0868
1.081296 | 281.8416
1.083897 | 282.6024
1.086295 | 283.3788
1.088296 | 283.995
1.090696 | 284.5985
1.092897 | 285.1952
1.095495 | 285.785
1.097895 | 286.2245
1.100096 | 286.6903
1.102698 | 287.1483
1.105098 | 287.6278
1.107497 | 288.0965
1.110297 | 288.702
1.112497 | 289.2909
1.114698 | 289.8758
1.116699 | 290.4696
1.1189 | 291.2245
1.1211 | 291.9588
1.123301 | 292.5223
1.125899 | 293.2957
1.128299 | 293.9217
1.1305 | 294.5262
1.132902 | 295.1522
1.1359 | 295.7625
1.138101 | 296.2049
1.140299 | 296.6385
1.142702 | 297.0789
1.1453 | 297.5438
1.147502 | 297.9901
1.1501 | 298.5731
1.152301 | 299.1707
1.154502 | 299.7918
1.156503 | 300.4256
1.158903 | 301.1922
1.161303 | 301.9383
1.163702 | 302.6903
1.165703 | 303.2909
1.168105 | 304.0125
1.170302 | 304.6014
1.172704 | 305.1737
1.175104 | 305.742
1.177705 | 306.2997
1.180105 | 306.7518
1.182505 | 307.2079
1.184904 | 307.6756
1.187304 | 308.1327
1.189307 | 308.5838
1.191504 | 309.0331
1.193706 | 309.6268
1.195905 | 310.2147
1.197906 | 310.7957
1.199907 | 311.5077
1.202307 | 312.2059
1.204706 | 312.9442
1.206707 | 313.5594
1.208907 | 314.1629
1.211308 | 314.7577
1.213708 | 315.3622
1.215709 | 315.8176
1.218109 | 316.2609
1.220307 | 316.6896
1.222908 | 317.1223
1.225106 | 317.2697
1.227502 | 317.4113
1.229898 | 317.5539
1.232705 | 317.7004
1.23471 | 318.1476
1.236711 | 318.7267
1.238909 | 319.1623
1.240912 | 319.7346
1.243309 | 320.4592
1.245511 | 320.8967
1.24791 | 321.4865
1.249911 | 322.0744
1.252113 | 322.5187
1.25431 | 322.9572
1.256511 | 323.4016
1.258713 | 323.8459
1.261112 | 324.2766
1.26371 | 324.6916
1.266114 | 325.1154
1.268712 | 325.6789
1.271314 | 326.2512
1.273713 | 326.8439
1.275714 | 327.4387
1.278114 | 328.1603
1.280514 | 328.8723
1.282713 | 329.5988
1.285115 | 330.3058
1.287514 | 330.9875
1.289914 | 331.6613
1.292115 | 332.2043
1.294713 | 332.7844
1.296716 | 333.2385
1.299116 | 333.6701
1.301317 | 334.0988
1.303717 | 334.5207
1.306116 | 334.9631
1.308318 | 335.4133
1.310717 | 335.9728
1.312917 | 336.5432
1.314918 | 337.1135
1.317117 | 337.8058
1.319318 | 338.4758
1.321718 | 339.1926
1.324118 | 339.9377
1.326519 | 340.6506
1.328717 | 341.2307
1.330718 | 341.6516
1.333319 | 342.2033
1.335517 | 342.6193
1.337917 | 343.0451
1.34032 | 343.4728
1.34272 | 343.8771
1.344921 | 344.2507
1.347119 | 344.6413
1.34932 | 345.0651
1.351922 | 345.6511
1.354321 | 346.3532
1.356521 | 346.9118
1.358722 | 347.6306
1.36112 | 348.3434
1.363321 | 349.0378
1.365723 | 349.7194
1.368321 | 350.3874
1.370322 | 350.9401
1.372721 | 351.4958
1.375323 | 352.0583
1.377521 | 352.4655
1.379924 | 352.8854
1.382324 | 353.3112
1.384723 | 353.7341
1.387123 | 354.1462
1.389725 | 354.6911
1.392125 | 355.2272
1.394524 | 355.8962
1.396924 | 356.5593
1.399125 | 357.2419
1.401525 | 357.9479
1.403924 | 358.4997
1.405925 | 359.072
1.408125 | 359.6384
1.410524 | 360.1833
1.412924 | 360.7194
1.414927 | 361.1335
1.417124 | 361.5358
1.419524 | 361.9196
1.421928 | 362.2995
1.424125 | 362.7048
1.426525 | 363.1374
1.428726 | 363.571
1.431328 | 364.1462
1.433525 | 364.6999
1.435526 | 365.2292
1.437728 | 365.9001
1.440127 | 366.5876
1.442329 | 367.279
1.444728 | 367.9518
1.446729 | 368.4733
1.44873 | 368.9914
1.45153 | 369.6828
1.45393 | 370.2414
1.456128 | 370.6398
1.458329 | 371.0358
1.460729 | 371.4343
1.463128 | 371.8503
1.465532 | 372.2741
1.467729 | 372.6989
1.469732 | 373.1208
1.471929 | 373.6579
1.47393 | 374.1579
1.476532 | 374.801
1.478732 | 375.4865
1.481133 | 376.1721
1.483533 | 376.8635
1.485933 | 377.5461
1.487934 | 378.0773
1.490333 | 378.7199
1.492733 | 379.258
1.495331 | 379.8049
1.497334 | 380.2072
1.499531 | 380.5915
1.501733 | 380.989
1.504132 | 381.3923
1.506532 | 381.8024
1.508535 | 382.1804
1.510934 | 382.697
1.513134 | 383.2536
1.515533 | 383.9411
1.517935 | 384.6042
1.520136 | 385.279
1.522336 | 385.9265
1.524537 | 386.5554
1.526937 | 387.2136
1.529136 | 387.7731
1.531335 | 388.322
1.533537 | 388.7184
1.535738 | 389.1188
1.537935 | 389.5446
1.540537 | 389.9528
1.543135 | 390.3425
1.545539 | 390.7429
1.548137 | 391.2858
1.550739 | 391.8034
1.552938 | 392.2902
1.555139 | 392.9328
1.557337 | 393.4767
1.55954 | 394.1603
1.561739 | 394.8176
1.564139 | 395.5275
1.56614 | 396.1027
1.568738 | 396.7668
1.570739 | 397.2824
1.57294 | 397.778
1.57534 | 398.2687
1.577942 | 398.7624
1.580139 | 399.1677
1.582741 | 399.5739
1.584942 | 399.987
1.58714 | 400.3893
1.589742 | 400.9147
1.591943 | 401.4382
1.594343 | 402.0886
1.596344 | 402.5881
1.598543 | 403.2199
1.600943 | 403.8493
1.603144 | 404.4777
1.605743 | 405.2775
1.607744 | 405.8273
1.609943 | 406.4875
1.611944 | 407.0041
1.614542 | 407.5129
1.616942 | 408.0129
1.619546 | 408.5143
1.621743 | 408.8967
1.623945 | 409.2766
1.626546 | 409.7853
1.628944 | 410.2844
1.631145 | 410.8044
1.633547 | 411.4714
1.635746 | 412.1511
1.637946 | 412.8044
1.639947 | 413.4387
1.642146 | 414.0861
1.644345 | 414.7214
1.646346 | 415.3273
1.648548 | 415.9406
1.650947 | 416.5685
1.653147 | 417.0832
1.655749 | 417.6057
1.658347 | 417.9885
1.661147 | 418.4968
1.663749 | 418.8766
1.665946 | 419.2702
1.667949 | 419.6657
1.670148 | 420.1843
1.672149 | 420.6804
1.674349 | 421.2873
1.67655 | 421.9196
1.678749 | 422.5739
1.68095 | 423.237
1.683149 | 423.8825
1.685151 | 424.4958
1.687351 | 425.1149
1.689752 | 425.7458
1.69215 | 426.3478
1.694349 | 426.8181
1.696753 | 427.3141
1.69895 | 427.7057
1.701151 | 428.1149
1.703353 | 428.5104
1.70555 | 428.8947
1.707553 | 429.2697
1.709953 | 429.7814
1.712154 | 430.2795
1.714353 | 430.9011
1.716553 | 431.5212
1.718554 | 432.1203
1.720555 | 432.5895
1.722753 | 433.1974
1.724754 | 433.7057
1.726755 | 434.3425
1.729353 | 434.9699
1.731755 | 435.5812
1.734353 | 436.1818
1.736955 | 436.6608
1.739556 | 437.1516
1.741754 | 437.5129
1.743755 | 437.8688
1.746555 | 438.3371
1.748955 | 438.8298
1.751156 | 439.3356
1.753157 | 439.841
1.755356 | 440.4582
1.757556 | 441.048
1.759557 | 441.634
1.761558 | 442.217
1.763957 | 442.8864
1.766357 | 443.548
1.768558 | 444.1516
1.770758 | 444.7624
1.77336 | 445.342
1.775559 | 445.8063
1.777756 | 446.1486
1.779958 | 446.4933
1.782359 | 446.9343
1.784759 | 447.2526
1.787159 | 447.6569
1.78936 | 448.1647
1.791759 | 448.657
1.793961 | 449.2468
1.796161 | 449.8127
1.798362 | 450.3943
1.800562 | 450.9348
1.802362 | 451.3967
1.803162 | 451.4984
1.803163 | 451.1724
1.801162 | 450.3521
1.798962 | 449.4863
1.796763 | 448.7607
1.794762 | 448.140625
1.792563 | 447.3779
1.790162 | 446.6602
1.787962 | 445.998
1.785961 | 445.502
1.783762 | 444.9175
1.781761 | 444.3711
1.779561 | 443.7461
1.77736 | 442.9897
1.77596 | 442.2666
1.775361 | 441.6982
1.77536 | 441.187
1.77556 | 440.7612
1.77596 | 440.3933
1.77696 | 440.1285
1.77836 | 439.9183
1.77976 | 439.7619
1.78116 | 439.5414
1.782959 | 439.4139
1.785161 | 439.3463
1.787161 | 439.2853
1.788961 | 439.2045
1.79056 | 439.1563
1.792361 | 439.1666
1.794161 | 439.1721
1.795762 | 439.238
1.797362 | 439.2654
1.799161 | 439.3087
1.800962 | 439.4382
1.802962 | 439.5228
1.804762 | 439.5885
1.806762 | 439.6377
1.808962 | 439.7427
1.811163 | 439.8534
1.813363 | 439.9278
1.815563 | 439.9801
1.817962 | 440.0478
1.820163 | 440.1012
1.822761 | 440.1586
1.824762 | 440.218
1.826763 | 440.2858
1.828764 | 440.3561
1.830965 | 440.4328
1.833164 | 440.5068
1.835363 | 440.5865
1.837365 | 440.6929
1.839564 | 440.8104
1.841764 | 440.9202
1.843964 | 441.0108
1.845965 | 441.0907
1.848166 | 441.1852
1.850567 | 441.2823
1.852765 | 441.3803
1.854966 | 441.4667
1.857564 | 441.5139
1.859566 | 441.5134
1.861567 | 441.5268
1.863768 | 441.5692
1.865965 | 441.6161
1.868166 | 441.7014
1.870168 | 441.8152
1.872367 | 441.931
1.874369 | 442.052
1.876568 | 442.1239
1.878569 | 442.2274
1.880768 | 442.3617
1.882769 | 442.4995
1.885368 | 442.6022
1.887369 | 442.7138
1.889569 | 442.8035
1.89157 | 442.8762
1.89397 | 442.9847
1.896569 | 443.0808
1.89857 | 443.1342
1.901569 | 443.2198
1.904171 | 443.2612
1.906571 | 443.3324
1.909371 | 443.4117
1.911771 | 443.468
1.913772 | 443.5276
1.916171 | 443.6492
1.918371 | 443.8063
1.920571 | 443.9402
1.922772 | 444.0535
1.924973 | 444.1565
1.927173 | 444.2375
1.929573 | 444.3945
1.931772 | 444.5117
1.933773 | 444.6085
1.935973 | 444.703
1.938374 | 444.7773
1.940972 | 444.8684
1.943172 | 444.9418
1.945375 | 444.9966
1.947575 | 445.0562
1.949775 | 445.1469
1.951974 | 445.2631
1.954174 | 445.3926
1.956375 | 445.5083
1.958576 | 445.6599
1.960976 | 445.7869
1.963176 | 445.8864
1.965177 | 446.0104
1.967575 | 446.1458
1.969976 | 446.2819
1.972177 | 446.3956
1.974378 | 446.4849
1.976777 | 446.5945
1.978977 | 446.6962
1.981178 | 446.7814
1.983576 | 446.871
1.985777 | 446.9584
1.987778 | 447.0446
1.989779 | 447.1453
1.992178 | 447.2351
1.994378 | 447.3427
1.996379 | 447.5415
1.99878 | 447.7193
2.00098 | 447.8656
2.00318 | 447.983
2.00538 | 448.118
2.007579 | 448.2443
2.00998 | 448.405
2.012181 | 448.5132
2.01458 | 448.6139
2.016581 | 448.6905
2.018981 | 448.787
2.021181 | 448.8758
2.023182 | 448.9635
2.025381 | 449.045
2.027581 | 449.1245
2.029582 | 449.216
2.031782 | 449.3129
2.033983 | 449.4428
2.036183 | 449.632
2.038383 | 449.7911
2.040583 | 449.9542
2.042982 | 450.0479
2.045182 | 450.1642
2.047384 | 450.2777
2.049583 | 450.4079
2.051784 | 450.5171
2.053984 | 450.5981
2.056185 | 450.6685
2.058384 | 450.747
2.060385 | 450.8359
2.062585 | 450.9372
2.064786 | 451.0289
2.067185 | 451.1157
2.069585 | 451.1995
2.071586 | 451.279
2.073786 | 451.4094
2.075987 | 451.546875
2.078186 | 451.7023
2.080187 | 451.8242
2.082187 | 451.9341
2.084388 | 452.0286
2.086588 | 452.2057
2.088787 | 452.3575
2.090788 | 452.4461
2.092988 | 452.5429
2.095187 | 452.6243
2.097387 | 452.7268
2.099388 | 452.8142
2.101789 | 452.9197
2.103988 | 453.005
2.10619 | 453.0816
2.108389 | 453.1309
2.11039 | 453.1992
2.11259 | 453.3415
2.11479 | 453.4881
2.11679 | 453.619
2.11879 | 453.7074
2.12079 | 453.7813
2.122991 | 453.918
2.125191 | 454.0602
2.127591 | 454.1946
2.129591 | 454.2697
2.131792 | 454.3873
2.133992 | 454.5305
2.136191 | 454.6072
2.138391 | 454.6843
2.140592 | 454.7499
2.142993 | 454.7879
2.145391 | 454.8683
2.147392 | 454.9543
2.149593 | 455.044
2.151794 | 455.1749
2.153994 | 455.284
2.155993 | 455.3316
2.157993 | 455.4805
2.159793 | 455.6174
2.161594 | 455.6884
2.163394 | 455.7974
2.165395 | 455.8968
2.167395 | 456.0204
2.169595 | 456.1302
2.171595 | 456.2267
2.173794 | 456.2515
2.176195 | 456.3418
2.178794 | 456.4252
2.180796 | 456.4986
2.183195 | 456.5576
2.185396 | 456.6229
2.187595 | 456.6458
2.189597 | 456.7008
2.191797 | 456.7986
2.193997 | 456.9008
2.195998 | 456.9856
2.197797 | 457.0488
2.199598 | 457.1479
2.201597 | 457.2586
2.203198 | 457.3618
2.204998 | 457.4244
2.206599 | 457.4818
2.208598 | 457.5916
2.210598 | 457.7291
2.212599 | 457.8082
2.214599 | 457.8438
2.217198 | 457.9516
2.219199 | 458.03125
2.221399 | 458.0781
2.2236 | 458.1609
2.225998 | 458.2001
2.228 | 458.2536
2.230199 | 458.3378
2.232201 | 458.4325
2.234001 | 458.5162
2.235601 | 458.5411
2.237201 | 458.6152
2.238801 | 458.7061
2.240402 | 458.7932
2.242001 | 458.8552
2.243601 | 458.8878
2.245201 | 458.9625
2.246802 | 459.0273
2.248602 | 459.1296
2.250002 | 459.1551
2.252002 | 459.2349
2.254002 | 459.3052
2.256203 | 459.4008
2.258403 | 459.4028
2.260403 | 459.4171
2.262604 | 459.4793
2.264804 | 459.5415
2.267003 | 459.601
2.269004 | 459.633
2.270604 | 459.6635
2.272404 | 459.7372
2.274004 | 459.8077
2.275404 | 459.8515
2.276604 | 459.8511
2.278205 | 459.9229
2.279605 | 460.0028
2.280805 | 460.0393
2.282005 | 460.0592
2.283205 | 460.0868
2.284605 | 460.1167
2.286005 | 460.1565
2.287205 | 460.1704
2.288405 | 460.1538
2.289606 | 460.1781
2.291006 | 460.2166
2.292606 | 460.2322
2.294006 | 460.2221
2.295406 | 460.244
2.297207 | 460.28
2.299206 | 460.2859
2.301007 | 460.2985
2.302807 | 460.28
2.304607 | 460.2936
2.306608 | 460.2979
2.308207 | 460.2848
2.309407 | 460.2505
2.310607 | 460.2317
2.312208 | 460.2554
2.313208 | 460.2592
2.314408 | 460.2457
2.315208 | 460.227
2.316408 | 460.2538
2.317408 | 460.248
2.318408 | 460.2446
2.319208 | 460.2015
2.320208 | 460.1828
2.321208 | 460.183
2.322209 | 460.1706
2.323009 | 460.1045
2.324009 | 460.0431
2.325209 | 460.0609
2.326409 | 460.055
2.327409 | 460.051
2.328609 | 459.9853
2.32981 | 460.005
2.331209 | 459.9898
2.332609 | 459.9673
2.333809 | 459.9163
2.335009 | 459.8235
2.33681 | 459.801
2.33861 | 459.7878
2.340211 | 459.7025
2.34161 | 459.6089
2.34361 | 459.5844
2.345411 | 459.5598
2.347011 | 459.5157
2.348411 | 459.4715
2.349612 | 459.394
2.351011 | 459.3672
2.352211 | 459.3254
2.353211 | 459.2815
2.354011 | 459.1688
2.355011 | 459.1412
2.356011 | 459.1114
2.356612 | 459.0448
2.357412 | 458.9317
2.358012 | 458.8459
2.358812 | 458.7708
2.359612 | 458.7371
2.360412 | 458.6738
2.361013 | 458.5695
2.361812 | 458.5343
2.362613 | 458.5079
2.363412 | 458.4482
2.363813 | 458.2941
2.364612 | 458.2474
2.365412 | 458.2006
2.366012 | 458.1018
2.366413 | 458.0208
2.367012 | 457.901
2.367413 | 457.8201
2.368013 | 457.7378
2.368613 | 457.6581
2.369013 | 457.5219
2.369613 | 457.4588
2.370213 | 457.3935
2.370813 | 457.2959
2.371213 | 457.1837
2.371614 | 457.0888
2.372213 | 457.022
2.372813 | 456.9631
2.373213 | 456.8555
2.373414 | 456.7155
2.373814 | 456.6303
2.374413 | 456.5367
2.374814 | 456.4676
2.375214 | 456.3199
2.375613 | 456.2437
2.376213 | 456.2083
2.376614 | 456.1066
2.376814 | 456.0087
2.377014 | 455.8729
2.377413 | 455.7712
2.377813 | 455.6645
2.378014 | 455.5583
2.378214 | 455.4053
2.378214 | 455.2539
2.378414 | 455.1581
2.378614 | 455.0638
2.378614 | 454.9152
2.378614 | 454.7473
2.378814 | 454.6755
2.379014 | 454.5647
2.379014 | 454.4525
2.379014 | 454.289
2.379014 | 454.1782
2.379014 | 454.0863
2.379214 | 453.9588
2.379214 | 453.8202
2.379014 | 453.6566
2.379014 | 453.5444
2.379014 | 453.4306
2.379014 | 453.2986
2.378814 | 453.1343
2.378814 | 453.0216
2.378614 | 452.9052
2.378614 | 452.7957
2.378414 | 452.6549
2.377815 | 452.451
2.377814 | 452.3467
2.377814 | 452.2378
2.377414 | 452.0885
2.376814 | 451.8795
2.376614 | 451.7625
2.376414 | 451.6355
2.376014 | 451.4846
2.375614 | 451.3011
2.375214 | 451.1347
2.374814 | 451.008
2.374414 | 450.8834
2.374014 | 450.7248
2.373614 | 450.5051
2.373213 | 450.3762
2.372814 | 450.2346
2.372414 | 450.0814
2.372013 | 449.8949
2.371614 | 449.6985
2.371213 | 449.5271
2.370814 | 449.3786
2.370413 | 449.1982
2.369814 | 449.0102
2.369414 | 448.8676
2.369213 | 448.7249
2.368813 | 448.5484
2.368213 | 448.3521
2.367613 | 448.1814
2.367413 | 448.0311
2.367013 | 447.882
2.366613 | 447.6988
2.366013 | 447.4901
2.365613 | 447.3047
2.365214 | 447.1873
2.364813 | 446.9809
2.364213 | 446.7701
2.363813 | 446.6167
2.363413 | 446.4673
2.362813 | 446.2964
2.362413 | 446.1104
2.361812 | 445.9113
2.361413 | 445.7426
2.361013 | 445.5626
2.360413 | 445.3811
2.359813 | 445.1538
2.359412 | 444.9666
2.358813 | 444.7923
2.358412 | 444.6067
2.357813 | 444.4
2.357212 | 444.2031
2.356812 | 444.0307
2.356213 | 443.8432
2.355613 | 443.6277
2.355012 | 443.3797
2.354412 | 443.1942
2.353812 | 443.0014
2.353212 | 442.8166
2.352412 | 442.6024
2.351612 | 442.3657
2.351012 | 442.208
2.350212 | 442.0223
2.349411 | 441.8025
2.348212 | 441.5415
2.347412 | 441.3343
2.346412 | 441.1443
2.345412 | 440.953
2.344012 | 440.7182
2.342811 | 440.4832
2.341811 | 440.3172
2.340611 | 440.1223
2.339411 | 439.8961
2.33801 | 439.6205
2.337011 | 439.4197
2.336011 | 439.2105
2.335011 | 439.0043
2.334011 | 438.7581
2.33321 | 438.5561
2.33241 | 438.3849
2.33161 | 438.2032
2.33081 | 437.9476
2.32981 | 437.6991
2.32921 | 437.4751
2.32841 | 437.2741
2.32761 | 437.0526
2.326809 | 436.8104
2.326209 | 436.629
2.32541 | 436.4318
2.324809 | 436.2162
2.324009 | 435.9643
2.32321 | 435.7162
2.322809 | 435.5491
2.32201 | 435.3389
2.321409 | 435.1147
2.320609 | 434.8243
2.320009 | 434.6425
2.319209 | 434.4634
2.318609 | 434.2349
2.317809 | 434.0015
2.317009 | 433.7491
2.316409 | 433.5517
2.315808 | 433.3536
2.315208 | 433.148
2.314208 | 432.8984
2.313409 | 432.6921
2.313008 | 432.5248
2.312009 | 432.3332
2.311208 | 432.0798
2.310208 | 431.8345
2.309408 | 431.6392
2.308408 | 431.4049
2.307408 | 431.1958
2.306008 | 430.9232
2.304807 | 430.7126
2.303608 | 430.532
2.302408 | 430.3079
2.300808 | 430.0414
2.299607 | 429.7805
2.298407 | 429.6141
2.297208 | 429.4034
2.296207 | 429.14
2.294807 | 428.8845
2.294007 | 428.6942
2.293006 | 428.4625
2.292006 | 428.222
2.291006 | 427.957
2.290006 | 427.6739
2.289207 | 427.4485
2.288407 | 427.2317
2.287606 | 427.0003
2.286806 | 426.7448
2.286206 | 426.593
2.285606 | 426.3713
2.284606 | 426.1417
2.283806 | 425.8762
2.283006 | 425.6568
2.282406 | 425.4409
2.281806 | 425.2534
2.281005 | 425.0005
2.280006 | 424.7129
2.279406 | 424.5053
2.278805 | 424.2945
2.278005 | 424.0578
2.277205 | 423.7896
2.276605 | 423.5962
2.275805 | 423.3711
2.275006 | 423.1649
2.274205 | 422.9018
2.273405 | 422.6678
2.272604 | 422.4405
2.271804 | 422.2498
2.270804 | 421.9853
2.269405 | 421.7047
2.268404 | 421.4624
2.267404 | 421.2223
2.266004 | 420.9873
2.264804 | 420.7407
2.263404 | 420.5271
2.262204 | 420.3152
2.261203 | 420.1048
2.259804 | 419.8504
2.258403 | 419.5945
2.257403 | 419.3808
2.256404 | 419.2008
2.255403 | 418.971
2.254203 | 418.7091
2.253203 | 418.4823
2.252203 | 418.2714
2.251403 | 418.0507
2.250603 | 417.8022
2.249602 | 417.5447
2.249002 | 417.3612
2.248402 | 417.1556
2.247603 | 416.9353
2.246603 | 416.6504
2.246002 | 416.4473
2.245402 | 416.2397
2.244603 | 416.0412
2.243803 | 415.7932
2.243002 | 415.5109
2.242202 | 415.2643
2.241602 | 415.0302
2.240802 | 414.8091
2.240002 | 414.5318
2.239402 | 414.3288
2.238602 | 414.1004
2.238001 | 413.9073
2.237201 | 413.6413
2.236401 | 413.3908
2.235801 | 413.1779
2.235001 | 412.9657
2.234202 | 412.7516
2.233202 | 412.4603
2.232402 | 412.2606
2.231602 | 412.0517
2.230801 | 411.8198
2.229801 | 411.5321
2.228601 | 411.2793
2.227801 | 411.1043
2.226801 | 410.904
2.225601 | 410.6696
2.224 | 410.4076
2.223001 | 410.2279
2.222 | 410.0122
2.2208 | 409.8026
2.2194 | 409.5443
2.218 | 409.2963
2.217 | 409.0929
2.2158 | 408.8751
2.2148 | 408.6401
2.213599 | 408.3929
2.2126 | 408.2022
2.2118 | 407.988
2.210999 | 407.7608
2.21 | 407.499
2.209199 | 407.2363
2.208399 | 407.0376
2.207799 | 406.8216
2.206999 | 406.5984
2.205999 | 406.3415
2.205399 | 406.1471
2.204799 | 405.9626
2.203998 | 405.7178
2.203198 | 405.4605
2.202598 | 405.256
2.201799 | 405.0444
2.201198 | 404.8154
2.200398 | 404.5897
2.199598 | 404.3364
2.198998 | 404.1519
2.198199 | 403.9111
2.197598 | 403.6753
2.196598 | 403.3786
2.195798 | 403.1446
2.195198 | 402.9521
2.194398 | 402.7284
2.193598 | 402.4787
2.192797 | 402.2364
2.191998 | 402.0568
2.191197 | 401.8175
2.190397 | 401.5962
2.188997 | 401.3064
2.188197 | 401.1205
2.187397 | 400.9408
2.186197 | 400.7057
2.184797 | 400.4686
2.183596 | 400.2425
2.182596 | 400.0669
2.181197 | 399.8471
2.179997 | 399.608
2.178396 | 399.3558
2.177396 | 399.1307
2.176596 | 398.9362
2.175396 | 398.7044
2.174196 | 398.4441
2.173196 | 398.2318
2.172396 | 398.0449
2.171596 | 397.8219
2.170795 | 397.5818
2.169795 | 397.3368
2.169195 | 397.1339
2.168396 | 396.933
2.167795 | 396.7393
2.166995 | 396.4702
2.166195 | 396.2715
2.165595 | 396.0789
2.164795 | 395.8736
2.163995 | 395.578
2.163195 | 395.2955
2.162595 | 395.0958
2.161995 | 394.8758
2.161395 | 394.6487
2.160594 | 394.3983
2.159994 | 394.1994
2.159394 | 394.003
2.158595 | 393.789
2.157995 | 393.5639
2.157194 | 393.297
2.156595 | 393.1242
2.155994 | 392.9024
2.155195 | 392.6624
2.154394 | 392.3936
2.153594 | 392.2063
2.152994 | 392.0048
2.152194 | 391.7881
2.151394 | 391.5204
2.150393 | 391.2292
2.149394 | 391.0157
2.148594 | 390.8027
2.147594 | 390.5648
2.146194 | 390.3291
2.145393 | 390.1396
2.144393 | 389.9592
2.142993 | 389.7027
2.141793 | 389.4281
2.140393 | 389.1698
2.139192 | 388.961
2.138192 | 388.7383
2.136993 | 388.5033
2.135792 | 388.2477
2.134792 | 388.0414
2.133992 | 387.8434
2.132993 | 387.5868
2.131993 | 387.2853
2.131193 | 387.0958
2.130592 | 386.8857
2.129792 | 386.6515
2.128992 | 386.4244
2.127992 | 386.1572
2.127391 | 385.9604
2.126592 | 385.7708
2.125991 | 385.549
2.125191 | 385.2554
2.124192 | 385.0061
2.123592 | 384.8011
2.122991 | 384.5714
2.122391 | 384.3404
2.121591 | 384.1186
2.120991 | 383.9252
2.120391 | 383.7436
2.119791 | 383.5298
2.118991 | 383.2178
2.118391 | 382.9798
2.117791 | 382.7979
2.117191 | 382.576
2.11659 | 382.3125
2.115791 | 382.0818
2.11519 | 381.8956
2.11459 | 381.6995
2.11399 | 381.4606
2.11319 | 381.1894
2.11259 | 380.9827
2.11199 | 380.8025
2.11139 | 380.5939
2.110391 | 380.3208
2.109391 | 380.0758
2.10879 | 379.8793
2.10779 | 379.6635
2.10699 | 379.3748
2.10559 | 379.0753
2.104789 | 378.8322
2.103789 | 378.6235
2.10279 | 378.4226
2.101789 | 378.1877
2.10059 | 377.9496
2.099789 | 377.7796
2.098789 | 377.5624
2.097789 | 377.3072
2.096789 | 377.0461
2.096189 | 376.8436
2.095389 | 376.661
2.094588 | 376.4348
2.093389 | 376.1681
2.092589 | 375.9546
2.091989 | 375.757
2.091388 | 375.56
2.090589 | 375.2637
2.089788 | 374.9964
2.089388 | 374.8091
2.088788 | 374.6021
2.088189 | 374.3694
2.087389 | 374.122
2.086988 | 373.9193
2.086388 | 373.7318
2.085788 | 373.5108
2.085188 | 373.2469
2.084388 | 372.9731
2.083988 | 372.7586
2.083388 | 372.5462
2.082788 | 372.3132
2.082187 | 372.0605
2.081787 | 371.8556
2.081387 | 371.6424
2.080787 | 371.4192
2.080187 | 371.1349
2.079587 | 370.8967
2.079188 | 370.7017
2.078787 | 370.4885
2.078188 | 370.2535
2.077587 | 370.0117
2.077187 | 369.7977
2.076588 | 369.6068
2.076187 | 369.3613
2.075587 | 369.0714
2.074987 | 368.8403
2.074587 | 368.6462
2.073987 | 368.3967
2.073387 | 368.1788
2.072587 | 367.9338
2.071986 | 367.7233
2.071386 | 367.5251
2.070586 | 367.2929
2.069586 | 366.9688
2.068587 | 366.7261
2.067787 | 366.4819
2.066786 | 366.2726
2.065786 | 366.0413
2.064586 | 365.7585
2.063586 | 365.5323
2.062586 | 365.3132
2.061385 | 365.0615
2.059985 | 364.7687
2.058786 | 364.531
2.057985 | 364.34
2.056985 | 364.1011
2.055785 | 363.8308
2.054586 | 363.5331
2.053586 | 363.3124
2.052785 | 363.0514
2.051785 | 362.8097
2.050785 | 362.5405
2.050184 | 362.3196
2.049385 | 362.1074
2.048585 | 361.8878
2.047784 | 361.6216
2.046785 | 361.3564
2.046185 | 361.1403
2.045584 | 360.8947
2.044785 | 360.6504
2.043785 | 360.3842
2.043184 | 360.1483
2.042384 | 359.9279
2.041584 | 359.6882
2.040984 | 359.4259
2.040184 | 359.1185
2.039584 | 358.9112
2.038984 | 358.6842
2.038184 | 358.4434
2.037383 | 358.1599
2.036584 | 357.956
2.035983 | 357.7476
2.035184 | 357.4884
2.034383 | 357.2254
2.033384 | 356.9523
2.032783 | 356.7517
2.031983 | 356.536
2.030983 | 356.2939
2.029783 | 356.0019
2.028783 | 355.7657
2.027783 | 355.5199
2.026582 | 355.269
2.025182 | 354.9705
2.023982 | 354.7469
2.022782 | 354.5229
2.021582 | 354.2804
2.020182 | 354.045
2.018583 | 353.7654
2.017582 | 353.5492
2.016582 | 353.3435
2.015382 | 353.0771
2.014181 | 352.8045
2.013181 | 352.5896
2.012181 | 352.3847
2.011381 | 352.1366
2.010381 | 351.8975
2.009381 | 351.6438
2.008581 | 351.3987
2.007981 | 351.169
2.007181 | 350.9461
2.006181 | 350.6499
2.00538 | 350.4264
2.00478 | 350.2483
2.00398 | 350.0214
2.00318 | 349.7489
2.00238 | 349.5338
2.001581 | 349.3402
2.00098 | 349.0916
2.00018 | 348.8257
1.999181 | 348.5421
1.99858 | 348.3288
1.99798 | 348.1086
1.99718 | 347.8775
1.99618 | 347.5838
1.99538 | 347.2921
1.99458 | 347.0551
1.99378 | 346.815
1.992979 | 346.5711
1.99178 | 346.333
1.99098 | 346.1338
1.990179 | 345.932
1.988979 | 345.7056
1.987779 | 345.4215
1.986379 | 345.156
1.985179 | 344.9272
1.983979 | 344.6757
1.982179 | 344.4185
1.980578 | 344.1203
1.979578 | 343.9294
1.978179 | 343.6978
1.976778 | 343.4699
1.975578 | 343.1575
1.974378 | 342.9035
1.973378 | 342.6872
1.972378 | 342.438
1.971178 | 342.1962
1.969978 | 341.8932
1.969178 | 341.6806
1.968377 | 341.4391
1.967378 | 341.1902
1.966377 | 340.8651
1.965577 | 340.6203
1.964777 | 340.385
1.963777 | 340.1516
1.963177 | 339.9064
1.962177 | 339.656
1.961577 | 339.4107
1.960776 | 339.209
1.959976 | 338.937
1.958976 | 338.6444
1.958176 | 338.4196
1.957377 | 338.1648
1.956576 | 337.943
1.955577 | 337.6869
1.954776 | 337.4228
1.953776 | 337.2
1.952976 | 336.9804
1.952176 | 336.7357
1.950976 | 336.4388
1.950176 | 336.261
1.949176 | 336.0706
1.947976 | 335.8269
1.946576 | 335.5603
1.945175 | 335.2971
1.943975 | 335.0727
1.942576 | 334.833
1.940975 | 334.5785
1.939375 | 334.2774
1.938174 | 334.0268
1.935375 | 333.437
1.932776 | 332.936
1.930575 | 332.3774
1.928374 | 331.8364
1.925776 | 331.0991
1.923376 | 330.3794
1.921175 | 329.6821
1.918976 | 329.0161
1.916973 | 328.3589
1.914775 | 327.7202
1.912574 | 327.101
1.909972 | 326.5112
1.907172 | 325.9214
1.904974 | 325.4809
1.902575 | 325.0591
1.900171 | 324.6421
1.897772 | 324.2299
1.895174 | 323.687
1.892774 | 323.1606
1.890771 | 322.6567
1.888371 | 322.0468
1.88617 | 321.4463
1.88377 | 320.7407
1.88157 | 320.0532
1.879371 | 319.4018
1.877169 | 318.7368
1.87497 | 318.0966
1.87277 | 317.5078
1.870769 | 317.0224
1.868371 | 316.5132
1.86637 | 316.1362
1.864369 | 315.7544
1.862168 | 315.3628
1.85997 | 314.9746
1.857967 | 314.6049
1.855568 | 314.1611
1.853368 | 313.7158
1.851367 | 313.2851
1.849167 | 312.688
1.846967 | 312.1162
1.844766 | 311.5571
1.842566 | 310.9155
1.840366 | 310.2124
1.837967 | 309.5483
1.835766 | 308.8813
1.833565 | 308.2832
1.831365 | 307.7295
1.829165 | 307.2231
1.826965 | 306.8066
1.824765 | 306.3984
1.822365 | 305.9897
1.820364 | 305.6777
1.818164 | 305.3027
1.815765 | 304.8669
1.813565 | 304.4301
1.811563 | 304.0197
1.809364 | 303.489
1.809163 | 303.4323
1.808963 | 303.3759

## C4_b
C4_b | C4_b
Standardweg | Standardkraft
% | N
0 | 5.833736
0 | 5.846026
0 | 5.852435
0 | 5.873053
0 | 5.861285
0 | 5.884352
0 | 6.201308
0.0002000384 | 6.776747
0.0009995099 | 7.690321
0.002000384 | 8.745498
0.003200614 | 9.902236
0.003001258 | 11.05458
0.00280122 | 12.11317
0.002401143 | 13.21864
0.001200237 | 14.2997
0.0004007606 | 15.40517
-0.0001998995 | 16.53993
-0.0007994706 | 17.69325
-0.001800345 | 18.85048
-0.003000297 | 19.99891
-0.004000086 | 21.14345
-0.004600473 | 22.25673
-0.004400163 | 23.38173
-0.005200998 | 24.53505
-0.00600074 | 25.71766
-0.006001153 | 26.73622
-0.00520182 | 27.92177
-0.002401294 | 28.69618
0.0001970135 | 29.46474
0.002200114 | 30.21864
0.00480033 | 31.14247
0.007200235 | 32.0995
0.009400784 | 33.06435
0.01140198 | 34.06044
0.01360157 | 35.07802
0.01520215 | 36.23524
0.0174027 | 37.40224
0.01960229 | 38.36903
0.02180189 | 39.12001
0.02380308 | 39.88173
0.02600458 | 40.64833
0.02820418 | 41.42567
0.03020537 | 42.42958
0.03280558 | 43.23427
0.03500327 | 43.82607
0.03700637 | 44.42958
0.03920406 | 45.02821
0.04120621 | 45.82802
0.04340771 | 46.79286
0.04540795 | 47.90712
0.04660813 | 49.05946
0.04740896 | 50.26161
0.04760914 | 51.28212
0.04780918 | 52.28918
0.04840861 | 53.48254
0.04880937 | 54.64758
0.0494088 | 55.80871
0.04980956 | 56.95813
0.05100966 | 58.13977
0.05200999 | 59.15246
0.05301018 | 60.34192
0.05421027 | 61.52356
0.05480984 | 62.70031
0.05560999 | 63.88391
0.05621011 | 65.04016
0.05681091 | 66.2052
0.05761038 | 67.38879
0.05821117 | 68.56262
0.05921096 | 69.75598
0.06021088 | 70.95227
0.06220921 | 72.13
0.06421231 | 73.10168
0.06641191 | 74.05481
0.06881181 | 74.97278
0.07121172 | 75.94348
0.07401224 | 76.7677
0.07621375 | 77.37219
0.07841143 | 77.97766
0.08041454 | 78.55286
0.08301284 | 79.31848
0.08501594 | 79.87415
0.08721554 | 80.64368
0.08941704 | 81.41907
0.09181504 | 82.18176
0.09421495 | 82.92102
0.09641836 | 83.67493
0.09901666 | 84.4679
0.1018172 | 85.26086
0.1040187 | 85.85461
0.106617 | 86.4425
0.1094175 | 87.04211
0.1116152 | 87.44153
0.1146218 | 88.04309
0.1176207 | 88.64172
0.120219 | 89.23157
0.1222221 | 89.79895
0.1248204 | 90.57336
0.1272241 | 91.3429
0.1294237 | 92.09485
0.1316233 | 92.85071
0.1342255 | 93.63293
0.1368238 | 94.42102
0.1394259 | 95.22668
0.1416236 | 95.82825
0.1440273 | 96.40735
0.146824 | 96.98645
0.1496245 | 97.54895
0.1528219 | 98.13293
0.1548288 | 98.51379
0.1578277 | 99.08411
0.1602276 | 99.65735
0.1622307 | 100.2159
0.164829 | 100.9611
0.1676295 | 101.7355
0.1700314 | 102.5216
0.1724313 | 103.3146
0.1750334 | 104.0822
0.1776317 | 104.8507
0.1802338 | 105.6105
0.1824315 | 106.2032
0.1848352 | 106.7892
0.1878341 | 107.3722
0.1906347 | 107.9396
0.1928324 | 108.3068
0.1958313 | 108.8556
0.1986356 | 109.4122
0.2010355 | 109.9884
0.203237 | 110.5714
0.2058392 | 111.3497
0.2082372 | 112.1339
0.2102403 | 112.6974
0.2126402 | 113.4611
0.2152385 | 114.2267
0.2172416 | 114.8077
0.2198399 | 115.5724
0.222442 | 116.3029
0.2248419 | 116.8566
0.2274402 | 117.4064
0.2302407 | 117.9777
0.2324384 | 118.3458
0.2346437 | 118.7306
0.2374443 | 119.2999
0.2400426 | 119.8761
0.2424463 | 120.4484
0.2450446 | 121.213
0.2474445 | 121.9611
0.2498444 | 122.7345
0.2522481 | 123.5001
0.2544477 | 124.255
0.257046 | 124.9894
0.2596482 | 125.7169
0.2624487 | 126.4591
0.2646502 | 127.0265
0.2674507 | 127.6134
0.2704496 | 128.1954
0.2728457 | 128.5802
0.2748527 | 128.9757
0.2778516 | 129.5304
0.2802515 | 130.0851
0.282453 | 130.6495
0.2850513 | 131.4083
0.2876515 | 132.1779
0.289853 | 132.9249
0.2922529 | 133.6495
0.2946528 | 134.3829
0.2966559 | 134.9415
0.2990558 | 135.6935
0.3012573 | 136.2657
0.3036572 | 136.8448
0.3062556 | 137.423
0.3092545 | 137.9982
0.3124594 | 138.5831
0.3154584 | 139.1769
0.3184573 | 139.757
0.320861 | 140.3058
0.3236615 | 141.046
0.3260614 | 141.7716
0.3284614 | 142.5011
0.3308613 | 143.2355
0.3332612 | 144.0031
0.3352643 | 144.5724
0.3378626 | 145.3136
0.3404647 | 146.0626
0.3426624 | 146.6232
0.3450661 | 147.1993
0.3478628 | 147.7638
0.3508674 | 148.3342
0.3530651 | 148.7033
0.356064 | 149.258
0.3588683 | 149.7971
0.361066 | 150.341
0.3632675 | 150.8947
0.3656674 | 151.6174
0.3676705 | 152.1721
0.3698701 | 152.9084
0.3724684 | 153.6789
0.3744715 | 154.2502
0.3768714 | 155.0246
0.379672 | 155.7785
0.3822703 | 156.5266
0.3848724 | 157.0666
0.3874707 | 157.6174
0.3902712 | 158.1545
0.3934686 | 158.6897
0.3962729 | 159.2238
0.3990734 | 159.7561
0.4012749 | 160.2912
0.4034764 | 160.8439
0.4060747 | 161.591
0.4080778 | 162.1613
0.4102774 | 162.9094
0.4126773 | 163.6447
0.4152795 | 164.3703
0.4178778 | 165.0959
0.4204799 | 165.8254
0.4232804 | 166.551
0.4256803 | 167.0764
0.4284808 | 167.6115
0.4316782 | 168.1467
0.4348831 | 168.6897
0.4376837 | 169.2482
0.440282 | 169.7902
0.4424835 | 170.3518
0.4450818 | 171.0988
0.4470849 | 171.6633
0.4494848 | 172.4035
0.4518866 | 173.1252
0.4542865 | 173.8469
0.4568848 | 174.5607
0.4592847 | 175.2648
0.4618868 | 175.9641
0.4642867 | 176.5041
0.4668889 | 177.0471
0.4698878 | 177.5969
0.4720855 | 177.9533
0.4742908 | 178.3283
0.4764885 | 178.6975
0.4790906 | 179.2561
0.4814905 | 179.8117
0.4840926 | 180.5246
0.4866929 | 181.2258
0.4890928 | 181.9299
0.4912943 | 182.6272
0.4934939 | 183.3195
0.4960922 | 184.0051
0.4984921 | 184.7209
0.5004951 | 185.2619
0.5026928 | 185.799
0.505295 | 186.3322
0.5078933 | 186.8762
0.5108922 | 187.426
0.5130975 | 187.7971
0.5160964 | 188.34
0.5186986 | 188.8762
0.5212969 | 189.4152
0.523899 | 190.1193
0.5262989 | 190.8068
0.5284985 | 191.4885
0.5307 | 192.1857
0.5330999 | 192.9016
0.5354998 | 193.6096
0.5375029 | 194.1301
0.5401012 | 194.8479
0.5429017 | 195.5793
0.5451032 | 196.1076
0.5477016 | 196.6389
0.5507005 | 197.1691
0.5529058 | 197.5266
0.5557025 | 198.0549
0.5577056 | 198.4025
0.5599071 | 198.9172
0.5621048 | 199.424
0.5647069 | 200.1232
0.5671068 | 200.8322
0.5693083 | 201.5275
0.5717082 | 202.2346
0.5741081 | 202.9152
0.576508 | 203.5441
0.578908 | 204.174
0.5809111 | 204.6789
0.5831087 | 205.1799
0.5855086 | 205.673
0.5881108 | 206.1525
0.5907091 | 206.6604
0.593708 | 207.1691
0.5967069 | 207.6945
0.5993129 | 208.217
0.6015144 | 208.7385
0.6041127 | 209.4289
0.6065164 | 210.1232
0.6089163 | 210.8029
0.611114 | 211.5002
0.6135177 | 212.1779
0.6159157 | 212.842
0.6183175 | 213.5051
0.620519 | 214.1691
0.6227167 | 214.6662
0.6249182 | 215.1818
0.6277187 | 215.6906
0.6307177 | 216.2141
0.6337166 | 216.7238
0.6357197 | 217.0647
0.6385202 | 217.5852
0.6409201 | 218.0998
0.6429232 | 218.6398
0.6455215 | 219.3332
0.6477211 | 220.0256
0.6499245 | 220.673
0.6521222 | 221.3195
0.6543237 | 221.9611
0.6567236 | 222.6506
0.6593258 | 223.3518
0.6621263 | 224.0383
0.6645262 | 224.5461
0.6669261 | 225.0637
0.669925 | 225.5598
0.6727256 | 226.0422
0.6755261 | 226.5471
0.6781282 | 227.052
0.6805281 | 227.5559
0.6831302 | 228.2111
0.6855301 | 228.8635
0.6877297 | 229.5168
0.6899312 | 230.1848
0.6923311 | 230.8713
0.6945307 | 231.5432
0.6971329 | 232.2014
0.6995328 | 232.8859
0.7021311 | 233.552
0.7043326 | 234.0559
0.7069347 | 234.5422
0.7097352 | 235.0334
0.7125319 | 235.5275
0.7155309 | 236.0158
0.7181346 | 236.5039
0.7203361 | 236.999
0.7229382 | 237.6543
0.7253381 | 238.3223
0.727738 | 238.9932
0.7301379 | 239.6455
0.7323394 | 240.333
0.7349378 | 240.9961
0.7371393 | 241.6524
0.7393408 | 242.292
0.7417407 | 242.957
0.7443428 | 243.6211
0.7465405 | 244.0947
0.749341 | 244.5723
0.7523399 | 245.0635
0.7553389 | 245.5752
0.7581432 | 246.0654
0.7605431 | 246.5713
0.7625462 | 247.0635
0.7651464 | 247.7168
0.7673441 | 248.3545
0.769744 | 249.0098
0.7719474 | 249.6533
0.7741451 | 250.2764
0.7763485 | 250.8994
0.7785462 | 251.5537
0.7809499 | 252.2168
0.7831476 | 252.7031
0.7855475 | 253.1904
0.7879512 | 253.6748
0.790748 | 254.1641
0.7937469 | 254.6651
0.7965512 | 255.1621
0.7989511 | 255.6328
0.8017517 | 256.2481
0.8041516 | 256.8809
0.8063531 | 257.5098
0.8085527 | 258.1182
0.8109545 | 258.8799
0.813156 | 259.5264
0.8153556 | 260.1992
0.8177555 | 260.8496
0.8201554 | 261.4912
0.8227575 | 262.1407
0.8249552 | 262.6289
0.8273551 | 263.1201
0.8301556 | 263.6016
0.8329561 | 264.0596
0.8357567 | 264.5108
0.8381604 | 264.9756
0.8403581 | 265.4405
0.8427618 | 266.0752
0.8451598 | 266.7325
0.8475597 | 267.4092
0.8495628 | 268.0821
0.8519627 | 268.7071
0.8541604 | 269.3457
0.8563619 | 269.9737
0.8585634 | 270.6084
0.8609652 | 271.2432
0.8635635 | 271.8487
0.865765 | 272.2871
0.8681649 | 272.7305
0.8709655 | 273.2022
0.873766 | 273.6992
0.8765665 | 274.1748
0.8789664 | 274.6602
0.8811679 | 275.1455
0.8835678 | 275.7998
0.8859677 | 276.4356
0.8879689 | 277.0489
0.8901685 | 277.6543
0.8921697 | 278.2676
0.8943712 | 278.8731
0.8969714 | 279.6289
0.8991691 | 280.2451
0.9015728 | 280.8741
0.9043734 | 281.5078
0.906571 | 281.9717
0.9091732 | 282.4414
0.9117715 | 282.9151
0.914572 | 283.3985
0.9171741 | 283.878
0.9193756 | 284.3438
0.9221762 | 284.9737
0.9243738 | 285.5811
0.9263769 | 286.1778
0.9285746 | 286.7989
0.9305777 | 287.4248
0.9327754 | 288.0489
0.9349788 | 288.6778
0.9371784 | 289.3067
0.9395802 | 289.9317
0.9417779 | 290.5625
0.9439794 | 291.0332
0.9461809 | 291.5069
0.9485808 | 291.9541
0.9511791 | 292.4034
0.9537813 | 292.8467
0.9561812 | 293.292
0.9585811 | 293.7422
0.9605842 | 294.1944
0.9631825 | 294.8223
0.965384 | 295.4551
0.9675836 | 296.0782
0.9697851 | 296.7032
0.972185 | 297.4629
0.9747871 | 298.2032
0.9769848 | 298.8028
0.9791863 | 299.3994
0.9815862 | 300.0117
0.9841883 | 300.6055
0.986386 | 301.0625
0.9889881 | 301.5264
0.9915903 | 301.9717
0.994387 | 302.418
0.9967907 | 302.8662
0.9991906 | 303.3301
1.001789 | 303.9414
1.004193 | 304.5391
1.006791 | 305.294
1.008792 | 305.8858
1.01139 | 306.6143
1.013792 | 307.3535
1.015992 | 307.959
1.018195 | 308.5762
1.020595 | 309.1963
1.023193 | 309.8213
1.025197 | 310.2735
1.027596 | 310.7344
1.030195 | 311.1905
1.032995 | 311.6407
1.035597 | 312.1055
1.037997 | 312.5323
1.040599 | 313.1035
1.042799 | 313.669
1.045001 | 314.2559
1.0472 | 314.865
1.049201 | 315.5095
1.051401 | 316.1306
1.053999 | 316.8914
1.056202 | 317.4822
1.058402 | 318.0769
1.060604 | 318.6648
1.063003 | 319.2449
1.065804 | 319.8259
1.068002 | 320.238
1.070405 | 320.6667
1.073202 | 321.1052
1.076003 | 321.5632
1.078406 | 322.0173
1.081005 | 322.6003
1.083405 | 323.196
1.085606 | 323.7927
1.087607 | 324.3914
1.090009 | 325.1199
1.092207 | 325.6882
1.094609 | 326.4021
1.097207 | 327.1345
1.09941 | 327.7244
1.101808 | 328.3191
1.103811 | 328.7625
1.106009 | 329.2185
1.108611 | 329.6619
1.111011 | 330.1072
1.113812 | 330.5291
1.116212 | 330.9744
1.118611 | 331.4031
1.120615 | 331.8337
1.123014 | 332.3787
1.125414 | 333.0662
1.127416 | 333.6375
1.129417 | 334.2263
1.131614 | 334.8142
1.133616 | 335.4265
1.135815 | 336.0183
1.138015 | 336.5945
1.140218 | 337.1697
1.142416 | 337.7419
1.144419 | 338.1609
1.146617 | 338.5837
1.149017 | 339.0007
1.15142 | 339.4207
1.15382 | 339.8406
1.156419 | 340.2644
1.15862 | 340.6941
1.161222 | 341.2781
1.163622 | 341.8621
1.165623 | 342.4392
1.167823 | 343.0232
1.170223 | 343.7625
1.172224 | 344.3201
1.174822 | 345.0066
1.177224 | 345.6902
1.179426 | 346.2498
1.181825 | 346.8357
1.184424 | 347.4314
1.186625 | 347.8767
1.189025 | 348.3074
1.191627 | 348.739
1.194428 | 349.1677
1.196828 | 349.6101
1.199628 | 350.1863
1.202028 | 350.74
1.204228 | 351.3054
1.20663 | 351.9978
1.209029 | 352.6941
1.211031 | 353.2625
1.213432 | 353.9734
1.21563 | 354.533
1.217633 | 355.0896
1.219833 | 355.6667
1.222233 | 356.2478
1.224835 | 356.8171
1.227033 | 357.2312
1.229432 | 357.6531
1.231836 | 358.0486
1.234034 | 358.4265
1.236434 | 358.8337
1.238635 | 359.2517
1.241237 | 359.8269
1.243437 | 360.3708
1.245438 | 360.9373
1.247439 | 361.5105
1.249837 | 362.2039
1.251839 | 362.739
1.254238 | 363.4333
1.25624 | 364.0085
1.25864 | 364.6814
1.260841 | 365.2351
1.263439 | 365.8113
1.265443 | 366.2468
1.26764 | 366.6638
1.27004 | 367.0867
1.272642 | 367.4988
1.275244 | 367.9207
1.277442 | 368.3396
1.279644 | 368.7429
1.281843 | 369.3025
1.284045 | 369.8484
1.286445 | 370.5007
1.288844 | 371.1697
1.291246 | 371.8738
1.293646 | 372.573
1.295848 | 373.1609
1.298446 | 373.866
1.300449 | 374.4041
1.302849 | 374.9392
1.305447 | 375.4978
1.307649 | 375.9031
1.30985 | 376.3025
1.312449 | 376.6775
1.314852 | 377.075
1.31705 | 377.4763
1.319252 | 377.8806
1.321651 | 378.4392
1.323851 | 378.9695
1.325852 | 379.5525
1.327853 | 380.1208
1.330055 | 380.8142
1.332653 | 381.5037
1.335055 | 382.1716
1.337056 | 382.6838
1.339655 | 383.344
1.341854 | 383.9143
1.344456 | 384.468
1.346658 | 384.8762
1.348855 | 385.2854
1.351459 | 385.7007
1.353859 | 386.1089
1.356458 | 386.5044
1.358659 | 386.897
1.361059 | 387.4478
1.363261 | 387.9995
1.36566 | 388.6665
1.367862 | 389.3242
1.370262 | 389.9912
1.372662 | 390.6631
1.374861 | 391.2227
1.376863 | 391.8184
1.379062 | 392.3643
1.381262 | 392.8857
1.383465 | 393.4140625
1.386266 | 393.957
1.388463 | 394.3257
1.390863 | 394.7026
1.393267 | 395.0991
1.395865 | 395.5142
1.398067 | 395.936
1.400467 | 396.4849
1.402867 | 397.0444
1.404868 | 397.5825
1.406869 | 398.1079
1.409269 | 398.771
1.411671 | 399.4497
1.414071 | 400.1187
1.41627 | 400.6245
1.41867 | 401.2427
1.420872 | 401.751
1.423272 | 402.3115
1.425874 | 402.8652
1.428274 | 403.2773
1.430872 | 403.6768
1.433272 | 404.084
1.436072 | 404.4854
1.438274 | 404.8867
1.440876 | 405.4111
1.443276 | 406.0562
1.445277 | 406.5566
1.447675 | 407.1929
1.449676 | 407.729
1.452076 | 408.3999
1.454077 | 408.9292
1.456079 | 409.4663
1.458276 | 409.9937
1.460277 | 410.5088
1.462477 | 411.0068
1.46448 | 411.3833
1.467281 | 411.9038
1.469478 | 412.3022
1.47168 | 412.6919
1.47408 | 413.0713
1.476483 | 413.4497
1.478681 | 413.853
1.480684 | 414.2393
1.482882 | 414.75
1.484883 | 415.2773
1.487285 | 415.958
1.489485 | 416.6055
1.491884 | 417.2461
1.493886 | 417.7421875
1.496087 | 418.3506
1.498685 | 418.9712
1.500687 | 419.4868
1.503087 | 420.0249
1.505887 | 420.564
1.508089 | 420.9585
1.510286 | 421.3491
1.512888 | 421.73
1.515288 | 422.1138
1.51749 | 422.522
1.520088 | 423.0288
1.522091 | 423.5269
1.524092 | 424.0215
1.52649 | 424.6489
1.528692 | 425.311
1.530693 | 425.854
1.533093 | 426.4912
1.535493 | 427.104
1.537895 | 427.7563
1.540493 | 428.4185
1.542693 | 428.9185
1.544896 | 429.4028
1.547094 | 429.7847
1.549494 | 430.1519
1.551695 | 430.5151
1.553897 | 430.876
1.556297 | 431.2417
1.558899 | 431.7524
1.561299 | 432.252
1.563498 | 432.7568
1.5657 | 433.3823
1.567701 | 433.8848
1.569899 | 434.4839
1.571902 | 435.0493
1.574101 | 435.6523
1.576501 | 436.3076
1.578903 | 436.9482
1.581501 | 437.5762
1.583703 | 438.0811
1.586303 | 438.5493
1.588901 | 439.015625
1.591305 | 439.3735
1.593503 | 439.7339
1.595704 | 440.0815
1.598104 | 440.53125
1.600306 | 440.9785
1.602307 | 441.4424
1.604308 | 441.9321
1.606508 | 442.5303
1.608509 | 443.1069
1.610909 | 443.7979
1.613309 | 444.4692
1.61551 | 444.9985
1.617709 | 445.5854
1.619909 | 446.126
1.62191 | 446.5806
1.62411 | 447.0088
1.62651 | 447.377
1.628711 | 447.6792
1.630713 | 447.8328
1.633114 | 447.9162
1.635512 | 447.9161
1.637712 | 447.7942
1.639915 | 447.469
1.642115 | 446.9034
1.643115 | 445.9971
1.641715 | 444.8985
1.639116 | 443.9746
1.636518 | 443.3008
1.634114 | 442.8096
1.631516 | 442.3242
1.629116 | 441.8575
1.626914 | 441.4092
1.624312 | 440.833
1.622114 | 440.293
1.620111 | 439.628
1.617911 | 438.918
1.615712 | 438.1763
1.61371 | 437.3775
1.61211 | 436.6514
1.611309 | 436.0471
1.61071 | 435.5188
1.61031 | 435.0393
1.610509 | 434.6826
1.611109 | 434.4302
1.611709 | 434.2007
1.61251 | 433.9612
1.613309 | 433.7513
1.61451 | 433.6249
1.61591 | 433.5858
1.61751 | 433.5072
1.61911 | 433.4236
1.62091 | 433.4194
1.623111 | 433.4181
1.625311 | 433.3884
1.627512 | 433.4115
1.629711 | 433.4043
1.631912 | 433.421
1.633913 | 433.4655
1.636314 | 433.5086
1.638514 | 433.5541
1.640913 | 433.6026
1.643115 | 433.6567
1.645116 | 433.7301
1.647316 | 433.8346
1.649316 | 433.9502
1.651517 | 434.0577
1.653717 | 434.1454
1.655918 | 434.2843
1.657918 | 434.4088
1.660118 | 434.5513
1.662318 | 434.6672
1.664319 | 434.6783
1.666719 | 434.7683
1.66872 | 434.9015
1.670921 | 434.987
1.67312 | 435.0915
1.67532 | 435.1942
1.677521 | 435.2753
1.679922 | 435.3456
1.682123 | 435.4806
1.684323 | 435.6454
1.686523 | 435.786
1.688524 | 435.9018
1.690724 | 436.0097
1.692925 | 436.1422
1.695325 | 436.3204
1.697526 | 436.5063
1.699925 | 436.6369
1.701926 | 436.7297
1.704325 | 436.8529
1.706327 | 436.9498
1.708328 | 437.0527
1.710728 | 437.1599
1.712928 | 437.2605
1.715128 | 437.344
1.717129 | 437.4095
1.719329 | 437.477
1.72133 | 437.6035
1.72353 | 437.7706
1.725931 | 437.9331
1.72813 | 438.0896
1.730331 | 438.2619
1.732332 | 438.3825
1.734533 | 438.5174
1.736933 | 438.6783
1.739332 | 438.8523
1.741533 | 438.9944
1.743534 | 439.0894
1.745734 | 439.1864
1.748134 | 439.2687
1.750135 | 439.3609
1.752535 | 439.5048
1.754536 | 439.6057
1.756936 | 439.7254
1.758937 | 439.821
1.761138 | 439.9278
1.763338 | 440.0617
1.765538 | 440.1899
1.767739 | 440.3701
1.76994 | 440.5153
1.772138 | 440.6874
1.774141 | 440.7832
1.776539 | 440.9146
1.778541 | 441.0363
1.78074 | 441.1748
1.783141 | 441.3282
1.785343 | 441.4385
1.78754 | 441.5504
1.789742 | 441.6603
1.791943 | 441.7235
1.794143 | 441.8226
1.796144 | 441.9306
1.798344 | 442.0556
1.800544 | 442.1898
1.802746 | 442.3591
1.804946 | 442.4884
1.807345 | 442.619
1.809546 | 442.7522
1.811746 | 442.9328
1.813748 | 443.0826
1.815948 | 443.2342
1.818348 | 443.357
1.820349 | 443.4759
1.822748 | 443.5618
1.824749 | 443.6668
1.826949 | 443.7706
1.82915 | 443.872
1.83155 | 444.0148
1.83375 | 444.1237
1.83615 | 444.2234
1.838151 | 444.2998
1.840352 | 444.4049
1.842353 | 444.518
1.844354 | 444.6915
1.846554 | 444.8539
1.848555 | 444.9842
1.850754 | 445.1459
1.852756 | 445.2831
1.855155 | 445.4028
1.857357 | 445.5606
1.859757 | 445.6855
1.862157 | 445.8216
1.864356 | 445.9388
1.866357 | 445.9965
1.868559 | 446.0659
1.870758 | 446.1252
1.872759 | 446.1952
1.874957 | 446.2676
1.877359 | 446.3586
1.87956 | 446.4657
1.881761 | 446.5961
1.883962 | 446.7223
1.88616 | 446.851
1.888162 | 446.9499
1.890363 | 447.0912
1.892762 | 447.2665
1.894962 | 447.4079
1.897164 | 447.5442
1.899364 | 447.6888
1.901763 | 447.7664
1.903765 | 447.8559
1.905964 | 447.9593
1.908566 | 448.0695
1.910765 | 448.1988
1.913165 | 448.2863
1.915166 | 448.3552
1.917167 | 448.4044
1.919367 | 448.4951
1.921567 | 448.5616
1.923769 | 448.6408
1.925969 | 448.781
1.928368 | 448.9227
1.930371 | 449.0685
1.93277 | 449.1803
1.934771 | 449.2698
1.93697 | 449.366
1.939171 | 449.498
1.941372 | 449.6692
1.943572 | 449.7751
1.945972 | 449.8678
1.947973 | 449.9298
1.950173 | 449.9904
1.952374 | 450.0597
1.954972 | 450.1293
1.957174 | 450.2196
1.959375 | 450.3161
1.961775 | 450.4113
1.963777 | 450.5203
1.965977 | 450.5498
1.968178 | 450.6269
1.970378 | 450.7801
1.972379 | 450.9008
1.974578 | 451.0184
1.976579 | 451.0953
1.978779 | 451.1839
1.98078 | 451.3192
1.98298 | 451.4472
1.98538 | 451.5268
1.98758 | 451.5971
1.989582 | 451.6597
1.991981 | 451.7353
1.994181 | 451.8218
1.996183 | 451.9135
1.998583 | 451.9952
2.000984 | 452.1193
2.003184 | 452.2157
2.005385 | 452.2848
2.007585 | 452.4404
2.009586 | 452.5551
2.011785 | 452.6749
2.013786 | 452.7711
2.015986 | 452.8528
2.018186 | 452.9837
2.020187 | 453.0952
2.022188 | 453.1867
2.024587 | 453.2715
2.026788 | 453.3485
2.029188 | 453.4094
2.03119 | 453.4655
2.033389 | 453.549
2.035591 | 453.6278
2.03779 | 453.7176
2.039792 | 453.7835
2.041991 | 453.8711
2.043992 | 453.933
2.045993 | 454.0107
2.048192 | 454.1539
2.050194 | 454.2847
2.052392 | 454.3766
2.054394 | 454.4632
2.056595 | 454.5718
2.058994 | 454.6864
2.060995 | 454.7882
2.063195 | 454.8781
2.065395 | 454.916
2.067396 | 454.9843
2.069995 | 455.0603
2.071998 | 455.1213
2.074398 | 455.2057
2.076798 | 455.2852
2.078999 | 455.3822
2.081199 | 455.4559
2.083199 | 455.5203
2.0854 | 455.6601
2.087801 | 455.8224
2.089601 | 455.8873
2.091601 | 455.9538
2.093802 | 456.0771
2.096002 | 456.1613
2.098203 | 456.2663
2.100403 | 456.3099
2.102604 | 456.3738
2.104802 | 456.4743
2.107003 | 456.5439
2.109404 | 456.6084
2.111805 | 456.6502
2.114205 | 456.6868
2.116405 | 456.7393
2.118607 | 456.8008
2.120807 | 456.8767
2.123008 | 456.9464
2.125206 | 457.0174
2.127008 | 457.0738
2.129009 | 457.1605
2.131009 | 457.2339
2.133009 | 457.3134
2.135009 | 457.3647
2.13681 | 457.4082
2.13921 | 457.5474
2.141411 | 457.6445
2.143611 | 457.6804
2.14601 | 457.7219
2.148211 | 457.8084
2.150411 | 457.8914
2.152412 | 457.9337
2.154613 | 457.9677
2.156813 | 458.0138
2.158814 | 458.04
2.161214 | 458.1006
2.163215 | 458.1854
2.165215 | 458.2739
2.167015 | 458.3259
2.168615 | 458.3261
2.170417 | 458.4115
2.172216 | 458.4569
2.174017 | 458.5232
2.175817 | 458.5444
2.177617 | 458.5607
2.179418 | 458.6074
2.181619 | 458.6786
2.183619 | 458.7039
2.18582 | 458.7036
2.188018 | 458.7566
2.190219 | 458.8193
2.19242 | 458.8522
2.19482 | 458.8532
2.196821 | 458.8419
2.199022 | 458.878
2.201022 | 458.9368
2.202823 | 458.9518
2.204423 | 458.971
2.205824 | 458.9394
2.207424 | 458.9947
2.209023 | 459.0271
2.210424 | 459.0392
2.211824 | 459.0161
2.213224 | 459.0628
2.214825 | 459.1029
2.216225 | 459.1193
2.217625 | 459.1242
2.218826 | 459.0876
2.220626 | 459.1133
2.222027 | 459.1181
2.223627 | 459.1436
2.225227 | 459.0947
2.227226 | 459.0855
2.229228 | 459.1176
2.231427 | 459.1128
2.233228 | 459.0778
2.235229 | 459.0497
2.237429 | 459.0937
2.23903 | 459.0896
2.24043 | 459.0809
2.24163 | 459.0201
2.24283 | 459.0193
2.24403 | 458.9987
2.245231 | 458.9895
2.246031 | 458.9158
2.246832 | 458.8412
2.247832 | 458.8636
2.248832 | 458.8328
2.249831 | 458.7974
2.250432 | 458.735
2.251632 | 458.7438
2.252632 | 458.7405
2.253632 | 458.7122
2.254432 | 458.673
2.255033 | 458.614
2.256032 | 458.5733
2.256833 | 458.5673
2.257433 | 458.4711
2.258034 | 458.3775
2.258834 | 458.3409
2.259634 | 458.322
2.260434 | 458.2608
2.261034 | 458.1552
2.261634 | 458.1212
2.262634 | 458.0608
2.263434 | 458.0172
2.264035 | 457.9232
2.264435 | 457.7985
2.265235 | 457.7694
2.266035 | 457.7225
2.266835 | 457.6096
2.267235 | 457.4991
2.267835 | 457.4088
2.268836 | 457.3539
2.269835 | 457.2848
2.270236 | 457.202
2.270636 | 457.1094
2.271635 | 457.0649
2.272236 | 457.0189
2.272836 | 456.9263
2.272836 | 456.7845
2.273437 | 456.7382
2.274037 | 456.6664
2.274237 | 456.5721
2.274437 | 456.4626
2.274636 | 456.3406
2.274837 | 456.2351
2.275237 | 456.1629
2.275636 | 456.0787
2.275637 | 455.923
2.275637 | 455.8556
2.276037 | 455.7792
2.276237 | 455.6795
2.276236 | 455.5161
2.276037 | 455.3604
2.276037 | 455.2759
2.276037 | 455.1579
2.276037 | 455.0301
2.275437 | 454.8689
2.275437 | 454.7321
2.275237 | 454.6314
2.275237 | 454.5241
2.274837 | 454.3487
2.274636 | 454.2203
2.274237 | 454.1169
2.274237 | 454.0033
2.273637 | 453.8292
2.273036 | 453.5952
2.272836 | 453.5144
2.272436 | 453.3557
2.271837 | 453.2119
2.271236 | 453.0165
2.270436 | 452.8444
2.270236 | 452.7299
2.269636 | 452.5718
2.269036 | 452.4135
2.268236 | 452.2124
2.268036 | 452.0744
2.267436 | 451.9027
2.267035 | 451.729
2.266235 | 451.5517
2.265635 | 451.3945
2.265235 | 451.2624
2.264635 | 451.1183
2.264035 | 450.9258
2.263235 | 450.6764
2.262834 | 450.5378
2.262234 | 450.3818
2.261435 | 450.1729
2.260834 | 449.9378
2.260434 | 449.7978
2.259834 | 449.6279
2.259434 | 449.4652
2.258834 | 449.2561
2.258234 | 449.0367
2.257634 | 448.8592
2.257233 | 448.7263
2.256833 | 448.5337
2.256033 | 448.2848
2.255633 | 448.1019
2.255033 | 447.9408
2.254434 | 447.7218
2.253833 | 447.4721
2.253233 | 447.2633
2.252633 | 447.1195
2.252232 | 446.9181
2.251632 | 446.739
2.250832 | 446.4819
2.250432 | 446.3157
2.249832 | 446.1259
2.249232 | 445.9195
2.248432 | 445.6612
2.247832 | 445.4712
2.247232 | 445.2893
2.246631 | 445.0732
2.246031 | 444.8573
2.245231 | 444.6167
2.244631 | 444.4013
2.244031 | 444.1939
2.243231 | 443.9589
2.242431 | 443.6857
2.24163 | 443.4974
2.24103 | 443.3386
2.24023 | 443.119
2.23923 | 442.8865
2.23823 | 442.6598
2.23723 | 442.4459
2.236029 | 442.2295
2.23483 | 442.0302
2.233229 | 441.7708
2.232029 | 441.537
2.231029 | 441.3245
2.229829 | 441.1303
2.228428 | 440.8497
2.227028 | 440.6042
2.226227 | 440.4296
2.225228 | 440.2565
2.224227 | 440.0023
2.223027 | 439.7059
2.222227 | 439.4893
2.221427 | 439.2655
2.220626 | 439.0499
2.219826 | 438.7892
2.218826 | 438.528
2.218026 | 438.3607
2.217426 | 438.1375
2.216626 | 437.8882
2.215625 | 437.6077
2.215025 | 437.3941
2.214225 | 437.1749
2.213625 | 436.9769
2.212825 | 436.7053
2.211825 | 436.4467
2.211224 | 436.2549
2.210625 | 436.0267
2.209824 | 435.7928
2.208825 | 435.4919
2.208225 | 435.3192
2.207624 | 435.09
2.207024 | 434.8386
2.206024 | 434.571
2.205224 | 434.3386
2.204623 | 434.1293
2.203824 | 433.8856
2.203023 | 433.6228
2.202023 | 433.3608
2.201023 | 433.1365
2.200423 | 432.9286
2.199223 | 432.7105
2.197823 | 432.4182
2.197022 | 432.2125
2.195622 | 431.995
2.194222 | 431.7426
2.192621 | 431.4625
2.191021 | 431.1663
2.189821 | 430.9625
2.188621 | 430.759
2.18722 | 430.5109
2.18582 | 430.2231
2.18482 | 429.9963
2.18382 | 429.7816
2.18282 | 429.5633
2.181819 | 429.291
2.180819 | 429.0259
2.180219 | 428.8365
2.179219 | 428.6055
2.178419 | 428.3484
2.177419 | 428.0325
2.176618 | 427.7853
2.176018 | 427.5458
2.175218 | 427.3127
2.174218 | 427.0183
2.173417 | 426.788
2.172618 | 426.5726
2.172017 | 426.3326
2.171217 | 426.112
2.170217 | 425.812
2.169617 | 425.5993
2.168817 | 425.3671
2.168216 | 425.1219
2.167216 | 424.8279
2.166216 | 424.5687
2.165616 | 424.3753
2.164816 | 424.1204
2.164015 | 423.8636
2.162816 | 423.5734
2.162016 | 423.3273
2.161215 | 423.0928
2.160215 | 422.866
2.159015 | 422.5908
2.158014 | 422.3887
2.156815 | 422.1701
2.155614 | 421.9315
2.154213 | 421.6447
2.152414 | 421.3847
2.151214 | 421.1695
2.149813 | 420.9564
2.148413 | 420.6902
2.146813 | 420.3954
2.145812 | 420.1432
2.144612 | 419.908
2.143612 | 419.6661
2.142612 | 419.3966
2.141411 | 419.1273
2.140612 | 418.9391
2.140012 | 418.7013
2.139211 | 418.4362
2.138011 | 418.1640625
2.13741 | 417.9476
2.13661 | 417.7064
2.135611 | 417.4529
2.13481 | 417.2004
2.13361 | 416.8937
2.13281 | 416.6852
2.132209 | 416.467
2.131409 | 416.2483
2.130409 | 415.9524
2.129809 | 415.7468
2.129009 | 415.5545
2.128209 | 415.2911
2.127409 | 415.0158
2.126608 | 414.7741
2.125809 | 414.5693
2.125208 | 414.3431
2.124408 | 414.0768
2.123208 | 413.8012
2.122408 | 413.5873
2.121607 | 413.3795
2.120607 | 413.1235
2.119408 | 412.8726
2.118607 | 412.6714
2.117407 | 412.4382
2.116007 | 412.2142
2.114606 | 411.9352
2.113006 | 411.636
2.111606 | 411.4034
2.110205 | 411.1759
2.108805 | 410.9146
2.107205 | 410.6364
2.106004 | 410.3739
2.104804 | 410.1609
2.103604 | 409.9152
2.102604 | 409.6679
2.101404 | 409.3737
2.100803 | 409.1707
2.099803 | 408.9437
2.099003 | 408.7018
2.097803 | 408.4308
2.097003 | 408.1993
2.096203 | 408.014
2.095602 | 407.7547
2.094602 | 407.4666
2.093603 | 407.1875
2.092803 | 406.9588
2.092002 | 406.7149
2.091202 | 406.5017
2.090401 | 406.224
2.089601 | 405.982
2.088802 | 405.7478
2.088002 | 405.5139
2.087201 | 405.2267
2.086201 | 404.9641
2.085601 | 404.7429
2.084601 | 404.5247
2.0838 | 404.2555
2.082601 | 403.9483
2.0818 | 403.7083
2.0808 | 403.4441
2.0798 | 403.2273
2.078599 | 402.9497
2.077399 | 402.7011
2.076199 | 402.5161
2.074799 | 402.2751
2.073399 | 402.0263
2.071598 | 401.7304
2.070598 | 401.5141
2.069397 | 401.282
2.067997 | 401.0481
2.066397 | 400.7524
2.065197 | 400.5075
2.063997 | 400.2972
2.063197 | 400.0488
2.062196 | 399.7707
2.060996 | 399.4762
2.060195 | 399.2369
2.062996 | 399.0157
2.062796 | 398.6881
2.061797 | 398.4232
2.060996 | 398.167
2.060396 | 397.9534
2.059595 | 397.7019
2.058795 | 397.4727
2.057795 | 397.1995
2.056995 | 396.9385
2.056195 | 396.6897
2.055595 | 396.4779
2.054594 | 396.2148
2.053595 | 395.93
2.052994 | 395.677
2.052195 | 395.4069
2.051394 | 395.1447
2.050594 | 394.8498
2.049794 | 394.6444
2.049193 | 394.4223
2.048394 | 394.2046
2.047593 | 393.8965
2.046793 | 393.6611
2.045993 | 393.411
2.045393 | 393.1981
2.044393 | 392.9173
2.043393 | 392.6516
2.042792 | 392.4488
2.041992 | 392.2302
2.040993 | 392.0047
2.039992 | 391.7296
2.038991 | 391.461
2.037991 | 391.2393
2.036792 | 390.9893
2.035391 | 390.7207
2.033791 | 390.4542
2.03259 | 390.2525
2.03139 | 390.0199
2.02999 | 389.7605
2.02839 | 389.5035
2.027389 | 389.2455
2.02619 | 389.0293
2.025189 | 388.7886
2.023989 | 388.5216
2.022789 | 388.2732
2.022188 | 388.0829
2.021388 | 387.8748
2.020588 | 387.6076
2.019388 | 387.3109
2.018788 | 387.117
2.017988 | 386.8784
2.017187 | 386.6526
2.016387 | 386.4183
2.015388 | 386.1718
2.014787 | 385.988
2.013987 | 385.7475
2.013187 | 385.4899
2.012187 | 385.1617
2.011586 | 384.9755
2.010986 | 384.7421875
2.009987 | 384.4935
2.009187 | 384.2571
2.008386 | 384.0193
2.007786 | 383.7932
2.006986 | 383.5601
2.006385 | 383.3141
2.005385 | 383.0015
2.004785 | 382.8088
2.003985 | 382.6041
2.003185 | 382.3799
2.001985 | 382.1105
2.001184 | 381.8613
2.000384 | 381.653
1.999584 | 381.414
1.998584 | 381.1452
1.997184 | 380.8746
1.995984 | 380.6461
1.994984 | 380.4463
1.993583 | 380.1969
1.991983 | 379.9215
1.990583 | 379.6824
1.989582 | 379.4452
1.988182 | 379.1727
1.986782 | 378.9226
1.985382 | 378.6511
1.984382 | 378.4366
1.983381 | 378.1902
1.982381 | 377.9605
1.981181 | 377.6544
1.980181 | 377.3886
1.97938 | 377.1414
1.97858 | 376.9113
1.97758 | 376.6398
1.97658 | 376.3909
1.975979 | 376.1826
1.975179 | 375.941
1.97418 | 375.6722
1.97318 | 375.3569
1.972379 | 375.0977
1.971579 | 374.8497
1.970779 | 374.6061
1.969978 | 374.3299
1.968978 | 374.0663
1.968179 | 373.8629
1.967578 | 373.6332
1.966578 | 373.3691
1.965578 | 373.063
1.964977 | 372.8575
1.96298 | 372.2189
1.960977 | 371.7062
1.95818 | 371.1222
1.955181 | 370.5323
1.952976 | 370.1476
1.95058 | 369.7716
1.947581 | 369.2111
1.945574 | 368.8478
1.943174 | 368.3146
1.940976 | 367.7911
1.938973 | 367.2618
1.936573 | 366.5773
1.934372 | 365.923
1.931972 | 365.2892
1.929373 | 364.4943
1.927372 | 363.8741
1.925371 | 363.255
1.923171 | 362.6466
1.920972 | 362.0919
1.91837 | 361.549
1.916168 | 361.1476
1.913971 | 360.7404
1.911571 | 360.3507
1.909167 | 359.9591
1.906969 | 359.5743
1.904569 | 359.048
1.902166 | 358.5548
1.899966 | 357.9669
1.897566 | 357.3605
1.895565 | 356.7609
1.893564 | 356.193
1.891164 | 355.5026
1.888964 | 354.8307
1.886763 | 354.2057
1.884563 | 353.608
1.882363 | 352.9728
1.880361 | 352.4684
1.878162 | 351.9869
1.87596 | 351.59
1.873761 | 351.1862
1.871561 | 350.798
1.86936 | 350.4254
1.86716 | 350.0587
1.864958 | 349.61
1.862559 | 349.0724
1.860358 | 348.5416
1.858158 | 347.9425
1.855958 | 347.3214
1.853957 | 346.7272
1.851756 | 346.0792
1.849557 | 345.4572
1.847555 | 344.8053
1.845356 | 344.2184
1.843355 | 343.611
1.840954 | 343.0074
1.838754 | 342.4933
1.836753 | 342.0621
1.834353 | 341.6613
1.832153 | 341.3214
1.830152 | 340.9611
1.827953 | 340.5455
1.825752 | 340.162
1.824151 | 339.8353
1.82395 | 339.7616
1.823552 | 339.6937

## C4_c
C4_c | C4_c
Standardweg | Standardkraft
% | N
0 | 5.652893
0 | 5.655563
0 | 5.6595
0 | 5.651267
0 | 5.666135
0 | 5.655114
0.0001995499 | 5.872842
0.001595991 | 6.364297
0.003790092 | 7.013467
0.006185092 | 7.809365
0.008580092 | 8.584756
0.01097414 | 9.308389
0.01336819 | 10.05155
0.01556432 | 10.69999
0.01795837 | 11.36991
0.02094998 | 12.04472
0.02314611 | 12.56718
0.02574188 | 13.07792
0.02853557 | 13.58866
0.03152337 | 14.10038
0.03392123 | 14.60624
0.03631527 | 15.10136
0.03831349 | 15.61405
0.04070754 | 16.28397
0.04310158 | 17.13358
0.04549563 | 18.0164
0.04769176 | 18.74491
0.05028373 | 19.63847
0.05228194 | 20.35038
0.05447426 | 21.08085
0.0566704 | 21.81132
0.059662 | 22.53593
0.06225778 | 23.24491
0.06465183 | 23.78397
0.06704587 | 24.30741
0.06943992 | 24.82597
0.07163605 | 25.36405
0.0740301 | 25.91581
0.07642415 | 26.4871
0.078822 | 27.25468
0.08101623 | 28.01151
0.08341028 | 28.95487
0.08560641 | 29.87772
0.08780064 | 30.79765
0.08999677 | 31.52909
0.09219099 | 32.43241
0.09438712 | 33.1619
0.09697909 | 34.08768
0.09917522 | 34.65409
0.1017672 | 35.23222
0.1045609 | 35.80741
0.1065572 | 36.37577
0.1093509 | 36.94315
0.1119467 | 37.50663
0.113943 | 38.09159
0.1167367 | 38.85136
0.1193286 | 39.60819
0.1215247 | 40.35136
0.1235211 | 41.07108
0.1257153 | 42.00565
0.1279114 | 42.7869
0.1303055 | 43.75956
0.1324997 | 44.51933
0.1350936 | 45.28788
0.1372897 | 45.86796
0.1396818 | 46.63065
0.1420797 | 47.19511
0.1444737 | 47.75858
0.1470657 | 48.31815
0.1500573 | 48.8787
0.1524552 | 49.41776
0.1546513 | 49.9705
0.1570453 | 50.53495
0.1596373 | 51.31913
0.1616355 | 52.11308
0.1638298 | 52.8953
0.1660221 | 53.66386
0.1680184 | 54.43241
0.1700166 | 55.17362
0.1722108 | 55.93436
0.1746064 | 56.49878
0.1767988 | 57.25171
0.1793945 | 57.79858
0.1815907 | 58.36597
0.1841826 | 58.92358
0.1865767 | 59.50562
0.1887728 | 59.89429
0.1913686 | 60.47144
0.1939605 | 61.05444
0.1965563 | 61.81714
0.1989504 | 62.58569
0.2013425 | 63.36108
0.2033407 | 64.12476
0.2057329 | 64.87866
0.2079309 | 65.61206
0.210323 | 66.35425
0.2125173 | 67.08765
0.215115 | 67.85425
0.217509 | 68.62183
0.2197013 | 69.20483
0.2222971 | 69.7937
0.2248929 | 70.36792
0.2278845 | 70.95483
0.2304764 | 71.51636
0.2328743 | 72.07983
0.2352683 | 72.64233
0.2374645 | 73.20679
0.2398585 | 73.94312
0.2420528 | 74.48804
0.2444468 | 75.39526
0.2470426 | 76.1394
0.2492368 | 76.90015
0.251431 | 77.66089
0.2540268 | 78.42554
0.2566188 | 79.19604
0.258617 | 79.76147
0.261011 | 80.31421
0.2638047 | 80.87183
0.2665946 | 81.4353
0.2687869 | 81.81421
0.2713865 | 82.38062
0.2739823 | 82.92749
0.2761746 | 83.47534
0.2783707 | 84.02612
0.2807648 | 84.5896
0.2831588 | 85.36499
0.285355 | 85.94214
0.287749 | 86.70288
0.2899452 | 87.46753
0.2925371 | 88.23315
0.294935 | 89.00269
0.2971273 | 89.57202
0.2993234 | 90.13647
0.3017175 | 90.69995
0.3041115 | 91.25952
0.3069052 | 91.81909
0.3096989 | 92.3728
0.3124926 | 92.92749
0.3148866 | 93.49487
0.3168849 | 94.05737
0.3194768 | 94.8269
0.3218728 | 95.58276
0.324067 | 96.36206
0.3262612 | 97.12476
0.3288532 | 97.67944
0.3308514 | 98.4314
0.3334434 | 99.00073
0.3358412 | 99.75269
0.3380374 | 100.2996
0.3402297 | 100.8484
0.3426275 | 101.3933
0.3452195 | 101.9695
0.3480132 | 102.5476
0.3502055 | 102.9314
0.3528013 | 103.5085
0.3549974 | 104.0662
0.3571936 | 104.6394
0.3597855 | 105.3933
0.3619826 | 106.3376
0.3641787 | 107.2839
0.366373 | 108.0164
0.3683693 | 108.7273
0.3707633 | 109.4421
0.3731574 | 110.1902
0.3759511 | 110.9597
0.378543 | 111.531
0.3809409 | 112.1033
0.3837308 | 112.6687
0.3859231 | 113.0369
0.3879251 | 113.4011
0.3909167 | 113.9587
0.3935125 | 114.5095
0.3959065 | 115.0701
0.3987002 | 115.8201
0.4012922 | 116.5652
0.4034902 | 117.3035
0.4056845 | 118.0476
0.4082764 | 118.7859
0.4108722 | 119.5105
0.4132662 | 120.2439
0.4160599 | 120.9841
0.418454 | 121.5466
0.4210498 | 122.1169
0.4240414 | 122.6873
0.4272309 | 123.2468
0.4292291 | 123.6218
0.4320228 | 124.1677
0.4346186 | 124.7
0.4368147 | 125.2292
0.4396084 | 125.9421
0.4420024 | 126.6882
0.4445944 | 127.4382
0.4469904 | 128.1902
0.4493844 | 128.9402
0.4519802 | 129.6726
0.4545721 | 130.3884
0.4567683 | 130.947
0.4591623 | 131.4968
0.461956 | 132.0574
0.4647497 | 132.5837
0.4675434 | 133.1121
0.470535 | 133.6404
0.4731308 | 134.198
0.4755248 | 134.7585
0.477721 | 135.3191
0.4803167 | 136.0603
0.4829087 | 136.8025
0.4853027 | 137.5193
0.4875008 | 138.2498
0.4900927 | 139.0183
0.4926885 | 139.7722
0.4952805 | 140.4949
0.4974766 | 141.0349
0.4998707 | 141.5789
0.5024664 | 142.116
0.505458 | 142.6599
0.5084496 | 143.197
0.5114413 | 143.7253
0.514037 | 144.2751
0.5162332 | 144.8201
0.5182314 | 145.3787
0.5208233 | 146.0984
0.5230176 | 146.8406
0.5254154 | 147.5847
0.5276096 | 148.3123
0.5300018 | 149.0105
0.5323996 | 149.696
0.5347913 | 150.4243
0.5369874 | 150.978
0.5391836 | 151.5356
0.5417755 | 152.0835
0.5447672 | 152.6411
0.5467654 | 153.0122
0.5495591 | 153.5591
0.5521548 | 154.103
0.5545489 | 154.6431
0.5571408 | 155.3667
0.5591391 | 155.9116
0.5615331 | 156.6235
0.5637292 | 157.3101
0.5663212 | 158.1948
0.5685173 | 158.9077
0.5711093 | 159.6323
0.5735072 | 160.3501
0.5756995 | 160.8833
0.5778956 | 161.4087
0.5804914 | 161.9517
0.5834792 | 162.4917
0.5862729 | 163.0298
0.5892645 | 163.564
0.592062 | 164.0923
0.5942581 | 164.6157
0.5970518 | 165.2915
0.599246 | 165.9771
0.6014441 | 166.6724
0.6038381 | 167.3892
0.6060304 | 168.1147
0.6084283 | 168.8403
0.6106225 | 169.5562
0.6126188 | 170.0972
0.6150129 | 170.8354
0.6172052 | 171.3794
0.619603 | 171.9097
0.622195 | 172.4136
0.6247908 | 172.9282
0.6277824 | 173.4399
0.6305761 | 173.9644
0.6333698 | 174.5005
0.6357638 | 175.0327
0.6381598 | 175.7524
0.6407556 | 176.4741
0.6431477 | 177.1782
0.6453438 | 177.8696
0.6477379 | 178.5747
0.6501319 | 179.2896
0.6523262 | 180.0054
0.6543244 | 180.5142
0.6565167 | 181.0298
0.6587128 | 181.5356
0.6613086 | 182.0464
0.6640985 | 182.5835
0.6672956 | 183.1265
0.6700893 | 183.6538
0.6728792 | 184.1704
0.6750753 | 184.6812
0.6772715 | 185.2056
0.6798672 | 185.8979
0.6822594 | 186.6079
0.6842576 | 187.3315
0.6866497 | 188.02
0.6890438 | 188.6792
0.6912399 | 189.3638
0.6938357 | 190.0503
0.696028 | 190.5825
0.698422 | 191.1118
0.7014137 | 191.6421
0.7044091 | 192.1411
0.7074007 | 192.6558
0.709593 | 193.0054
0.7115912 | 193.3442
0.7139891 | 193.8647
0.7167828 | 194.5347
0.7189789 | 195.2319
0.7213729 | 195.938
0.7235672 | 196.6157
0.7257614 | 197.2964
0.7281554 | 197.9966
0.7305533 | 198.7163
0.7331472 | 199.4077
0.7357391 | 200.0757
0.7379353 | 200.5737
0.7405272 | 201.0894
0.7433209 | 201.603
0.7461146 | 202.1235
0.7491062 | 202.6372
0.751702 | 203.0952
0.7540999 | 203.5288
0.7564939 | 204.1167
0.7588879 | 204.771
0.7610841 | 205.4507
0.7632783 | 206.1333
0.7654725 | 206.8257
0.7676668 | 207.5063
0.7700608 | 208.1753
0.7724587 | 208.8657
0.7748508 | 209.5366
0.7774466 | 210.1851
0.7800385 | 210.6597
0.7826343 | 211.1519
0.785428 | 211.6353
0.7882217 | 212.1187
0.7910154 | 212.6069
0.7932115 | 213.1147
0.7954038 | 213.6206
0.7978017 | 214.3013
0.8001957 | 214.9946
0.80239 | 215.6509
0.8049819 | 216.4644
0.8071781 | 217.1323
0.8093742 | 217.7866
0.8115703 | 218.439
0.8139644 | 219.0894
0.8165563 | 219.7661
0.8189504 | 220.271
0.8213483 | 220.7964
0.8241419 | 221.2886
0.8269318 | 221.7681
0.8295276 | 222.269
0.8321234 | 222.7681
0.8347153 | 223.4409
0.8367136 | 223.9263
0.8391076 | 224.5903
0.8411039 | 225.2515
0.8436959 | 226.0249
0.8456922 | 226.6509
0.8478864 | 227.3071
0.8500806 | 227.98
0.8524785 | 228.6616
0.8546708 | 229.1636
0.8572666 | 229.813
0.8598586 | 230.3228
0.8624543 | 230.8237
0.8650463 | 231.3149
0.8676421 | 231.7769
0.8700361 | 232.2329
0.8722322 | 232.7046
0.874828 | 233.3296
0.8772221 | 233.9526
0.879814 | 234.7681
0.8820102 | 235.4478
0.8840058 | 236.1313
0.8860021 | 236.7924
0.8879984 | 237.436
0.8903925 | 238.0532
0.8929864 | 238.8608
0.8953785 | 239.521
0.8973767 | 239.9897
0.9001704 | 240.6196
0.9023627 | 241.102
0.9049585 | 241.5864
0.9077522 | 242.0649
0.9101462 | 242.5591
0.9123424 | 243.0532
0.9149343 | 243.7163
0.9169325 | 244.2104
0.9191249 | 244.8667
0.9213229 | 245.5161
0.9239149 | 246.3178
0.9259112 | 246.9438
0.9283071 | 247.7065
0.9307012 | 248.3081
0.9326975 | 248.9585
0.9352895 | 249.6137
0.9374856 | 250.0903
0.9398796 | 250.56
0.9422737 | 251.0405
0.9450674 | 251.5395
0.9478611 | 252.0298
0.9502551 | 252.5102
0.9524512 | 252.9721
0.955047 | 253.5932
0.9574411 | 254.2153
0.9598351 | 254.978
0.9624271 | 255.7456
0.9644234 | 256.3676
0.9666195 | 257.0005
0.9688137 | 257.6216
0.971008 | 258.2348
0.9734058 | 258.8657
0.9757999 | 259.5083
0.9785936 | 260.1401
0.9809876 | 260.6176
0.9835796 | 261.0805
0.9861754 | 261.5346
0.9885694 | 261.979
0.9907655 | 262.4516
0.9935592 | 263.0981
0.9957554 | 263.7456
0.9979496 | 264.3628
1.000542 | 265.1528
1.00274 | 265.935
1.004934 | 266.7309
1.00693 | 267.3784
1.009124 | 267.9917
1.01132 | 268.5844
1.013515 | 269.1762
1.015909 | 269.7876
1.018702 | 270.4116
1.020899 | 270.894
1.023293 | 271.3696
1.025885 | 271.8276
1.028279 | 272.2866
1.030676 | 272.7544
1.033268 | 273.3823
1.035463 | 273.9956
1.037461 | 274.5874
1.039855 | 275.3393
1.042051 | 276.0864
1.044443 | 276.8227
1.046839 | 277.5903
1.049233 | 278.3686
1.051427 | 278.9956
1.053624 | 279.603
1.056216 | 280.2036
1.058412 | 280.6577
1.060806 | 281.1167
1.063002 | 281.5522
1.065198 | 281.9868
1.067592 | 282.4282
1.069788 | 282.8901
1.07198 | 283.3647
1.074179 | 283.9975
1.076373 | 284.6225
1.078369 | 285.2563
1.080761 | 286.021
1.082759 | 286.769
1.084954 | 287.5151
1.087148 | 288.2544
1.089343 | 288.9946
1.091339 | 289.7202
1.093733 | 290.4692
1.096325 | 291.2309
1.098521 | 291.8462
1.100916 | 292.4555
1.103709 | 292.9096
1.105707 | 293.3559
1.108101 | 293.8032
1.110496 | 294.2466
1.11289 | 294.8481
1.115284 | 295.5864
1.11728 | 296.2915
1.119474 | 297.0151
1.121671 | 297.9174
1.124065 | 298.8227
1.12626 | 299.7592
1.128456 | 300.6684
1.13065 | 301.5473
1.132846 | 302.395
1.135438 | 303.1225
1.137632 | 303.7426
1.13963 | 304.1948
1.142622 | 304.8022
1.145018 | 305.3969
1.147014 | 305.9936
1.149606 | 306.7192
1.151604 | 307.4546
1.153599 | 308.4809
1.155595 | 309.4751
1.157391 | 310.5083
1.159386 | 311.5727
1.161183 | 312.5887
1.162978 | 313.6238
1.164973 | 314.6316
1.166969 | 315.7625
1.169364 | 316.7957
1.171558 | 317.5398
1.173952 | 318.1238
1.176346 | 318.7156
1.178542 | 319.1453
1.180739 | 319.5838
1.18333 | 320.0037
1.185725 | 320.4383
1.18832 | 320.8582
1.190317 | 321.2986
1.192509 | 321.7127
1.194707 | 322.2722
1.196901 | 322.8504
1.198898 | 323.448
1.201489 | 324.2019
1.203486 | 324.7898
1.205882 | 325.5125
1.208074 | 326.1082
1.210268 | 326.7058
1.212464 | 327.2888
1.214858 | 327.8504
1.216857 | 328.2439
1.219049 | 328.6433
1.221443 | 329.0633
1.224039 | 329.4988
1.226833 | 329.9461
1.229428 | 330.3787
1.231621 | 330.8113
1.234018 | 331.3972
1.236211 | 331.9744
1.238209 | 332.5203
1.240801 | 333.2273
1.243195 | 333.9099
1.245591 | 334.576
1.247987 | 335.2869
1.250179 | 335.8465
1.252373 | 336.407
1.254771 | 336.9851
1.257565 | 337.5652
1.259959 | 337.989
1.262353 | 338.3982
1.265143 | 338.8269
1.267739 | 339.2508
1.269935 | 339.6824
1.272531 | 340.2342
1.274925 | 340.7869
1.276921 | 341.3426
1.279113 | 341.8972
1.28111 | 342.4549
1.283106 | 343.034
1.285502 | 343.7664
1.287694 | 344.324
1.289892 | 344.8699
1.292486 | 345.5721
1.29468 | 346.1277
1.297272 | 346.6687
1.299468 | 347.0779
1.301863 | 347.4969
1.304257 | 347.9295
1.30705 | 348.3592
1.309448 | 348.8074
1.31164 | 349.24
1.314035 | 349.7986
1.316233 | 350.367
1.318425 | 350.9324
1.320821 | 351.6375
1.323215 | 352.3181
1.325411 | 352.9803
1.327807 | 353.6453
1.329999 | 354.1892
1.332193 | 354.7615
1.334591 | 355.3338
1.337183 | 355.9012
1.339379 | 356.3113
1.342173 | 356.7303
1.344765 | 357.1619
1.347163 | 357.6033
1.349755 | 358.0213
1.351753 | 358.4275
1.354147 | 358.9607
1.356541 | 359.6443
1.358538 | 360.1765
1.360932 | 360.864
1.362928 | 361.4431
1.36552 | 362.1414
1.367516 | 362.6883
1.36971 | 363.2488
1.371905 | 363.8377
1.374101 | 364.4002
1.376697 | 364.9373
1.37949 | 365.4471
1.381884 | 365.8387
1.384278 | 366.2293
1.387072 | 366.6541
1.389466 | 367.074
1.39226 | 367.6638
1.394456 | 368.2205
1.39665 | 368.7722
1.398646 | 369.3328
1.40104 | 370.0017
1.403436 | 370.6502
1.40583 | 371.3084
1.408225 | 371.9637
1.410421 | 372.5066
1.412615 | 373.073
1.415009 | 373.6404
1.417605 | 374.1844
1.419999 | 374.5818
1.422591 | 374.9959
1.425384 | 375.4226
1.42798 | 375.8494
1.430176 | 376.2478
1.432768 | 376.7615
1.434964 | 377.2879
1.437161 | 377.9309
1.439353 | 378.4524
1.441749 | 379.1184
1.444143 | 379.8225
1.446139 | 380.388
1.448333 | 380.9456
1.45033 | 381.511
1.452526 | 382.0628
1.45472 | 382.5784
1.457514 | 383.1049
1.45971 | 383.5024
1.461902 | 383.9057
1.464498 | 384.2953
1.46709 | 384.6879
1.469488 | 385.1059
1.472281 | 385.6694
1.474476 | 386.2202
1.476472 | 386.7534
1.479064 | 387.4321
1.48106 | 387.9936
1.483456 | 388.6674
1.48565 | 389.3256
1.487647 | 389.8354
1.490041 | 390.4614
1.492235 | 391.0121
1.494629 | 391.5883
1.497225 | 392.1303
1.499817 | 392.5097
1.502211 | 392.8906
1.504807 | 393.2919
1.507201 | 393.6806
1.509397 | 394.0878
1.511989 | 394.5932
1.514187 | 395.1264
1.516381 | 395.7993
1.518775 | 396.4702
1.520771 | 397.0034
1.523165 | 397.6713
1.525559 | 398.35
1.527556 | 398.8911
1.52995 | 399.5551
1.531946 | 400.0766
1.53414 | 400.5659
1.536534 | 401.0585
1.53913 | 401.5483
1.541524 | 401.9252
1.543918 | 402.3032
1.54651 | 402.7075
1.548706 | 403.0932
1.550705 | 403.4985
1.553097 | 404.0356
1.555093 | 404.5873
1.557089 | 405.1049
1.559483 | 405.7382
1.561679 | 406.3793
1.563874 | 406.9833
1.56607 | 407.5981
1.568662 | 408.2353
1.571056 | 408.8647
1.573252 | 409.3779
1.575648 | 409.8994
1.57824 | 410.4062
1.580634 | 410.7812
1.583028 | 411.1645
1.585426 | 411.5493
1.587618 | 411.9306
1.589616 | 412.3002
1.59201 | 412.7768
1.594404 | 413.3788
1.597 | 414.0263
1.599194 | 414.6577
1.601389 | 415.2753
1.603585 | 415.8798
1.606177 | 416.5585
1.608373 | 417.1259
1.610569 | 417.6743
1.612763 | 418.2153
1.615355 | 418.7587
1.617553 | 419.1992
1.620145 | 419.6284
1.622143 | 419.9418
1.624735 | 420.3417
1.627529 | 420.7368
1.629725 | 421.0947
1.632119 | 421.5248
1.634116 | 421.9077
1.636112 | 422.2861
1.638307 | 422.613
1.640501 | 422.8964
1.642696 | 423.1166
1.644892 | 423.2983
1.647286 | 423.441
1.649482 | 423.522
1.651676 | 423.6109
1.654268 | 423.6723
1.656464 | 423.7139
1.659056 | 423.7411
1.662246 | 423.7632
1.664644 | 423.7953
1.667239 | 423.8101
1.669835 | 423.8345
1.672827 | 423.8743
1.675023 | 423.91
1.677417 | 423.9495
1.680013 | 423.9823
1.682605 | 424.0202
1.6852 | 424.0681
1.687994 | 424.1175
1.690586 | 424.1566
1.692782 | 424.1736
1.694978 | 424.192
1.697772 | 424.2154
1.700962 | 424.2605
1.703154 | 424.2814
1.705354 | 424.3194
1.707546 | 424.3479
1.710344 | 424.4037
1.712738 | 424.4662
1.715333 | 424.5365
1.717925 | 424.6037
1.720319 | 424.6709
1.722514 | 424.7357
1.724712 | 424.8174
1.727106 | 424.8696
1.729302 | 424.9131
1.731494 | 424.9581
1.733888 | 425.0274
1.736084 | 425.0868
1.738281 | 425.1437
1.740477 | 425.1925
1.74327 | 425.2294
1.745463 | 425.2512
1.747857 | 425.2516
1.750055 | 425.2311
1.75225 | 425.1506
1.754046 | 424.8987
1.755043 | 424.5755
1.755443 | 424.1068
1.756241 | 423.5379
1.75684 | 422.9102
1.758436 | 422.4305
1.760232 | 421.9871
1.762228 | 421.5552
1.764423 | 421.168
1.766816 | 420.8786
1.769011 | 420.6998
1.771206 | 420.5349
1.773601 | 420.4036
1.775796 | 420.3201
1.778391 | 420.2166
1.780784 | 420.1204
1.78298 | 420.0505
1.785572 | 419.9873
1.78757 | 419.9607
1.789566 | 419.9311
1.79196 | 419.898
1.794154 | 419.8726
1.796151 | 419.8449
1.798346 | 419.7733
1.80054 | 419.6956
1.802536 | 419.6437
1.804931 | 419.6418
1.807125 | 419.6581
1.809122 | 419.6808
1.811314 | 419.6865
1.81351 | 419.6898
1.816106 | 419.6836
1.818698 | 419.6821
1.821294 | 419.681
1.823886 | 419.6831
1.825884 | 419.6962
1.828076 | 419.7135
1.830471 | 419.7476
1.832467 | 419.776
1.834863 | 419.8344
1.837057 | 419.8802
1.839053 | 419.9412
1.84105 | 420.0044
1.843244 | 420.0281
1.84524 | 420.0604
1.847434 | 420.1275
1.849631 | 420.2109
1.852222 | 420.2746
1.854417 | 420.3371
1.856815 | 420.413
1.859608 | 420.4708
1.861801 | 420.5034
1.863997 | 420.5414
1.866391 | 420.5708
1.868785 | 420.5848
1.870981 | 420.6113
1.872977 | 420.6604
1.875171 | 420.7231
1.877368 | 420.8201
1.879562 | 420.8935
1.881756 | 420.9761
1.883952 | 421.0563
1.886146 | 421.1241
1.888343 | 421.1906
1.890737 | 421.234
1.893131 | 421.2865
1.895527 | 421.3384
1.898119 | 421.4103
1.900315 | 421.4625
1.902709 | 421.5225
1.905103 | 421.5842
1.907497 | 421.6481
1.909495 | 421.6995
1.911689 | 421.7679
1.913884 | 421.8382
1.91608 | 421.9218
1.918276 | 421.984
1.92067 | 422.092
1.922864 | 422.2189
1.925258 | 422.34
1.927454 | 422.4412
1.929848 | 422.5131
1.932044 | 422.6114
1.934237 | 422.6901
1.936633 | 422.7446
1.939228 | 422.7923
1.942022 | 422.8594
1.944214 | 422.9138
1.946612 | 422.9774
1.948805 | 423.0422
1.951001 | 423.1267
1.953195 | 423.2013
1.955391 | 423.2981
1.957387 | 423.4121
1.959582 | 423.5241
1.961977 | 423.6449
1.964171 | 423.7688
1.966167 | 423.8857
1.968562 | 424.0239
1.970558 | 424.1464
1.972952 | 424.2589
1.975145 | 424.3443
1.977143 | 424.3975
1.979735 | 424.4608
1.981931 | 424.5159
1.984127 | 424.5706
1.986521 | 424.6359
1.988915 | 424.7301
1.991511 | 424.8334
1.993905 | 424.9393
1.996099 | 425.0479
1.998295 | 425.1565
2.000888 | 425.2844
2.002885 | 425.3976
2.004881 | 425.503
2.007075 | 425.5953
2.009269 | 425.7068
2.011663 | 425.8244
2.013858 | 425.9114
2.016056 | 426.0054
2.018648 | 426.1047
2.020844 | 426.1723
2.02304 | 426.2391
2.025232 | 426.3078
2.02723 | 426.3687
2.029423 | 426.4485
2.031421 | 426.5229
2.033615 | 426.6149
2.035611 | 426.7036
2.038006 | 426.8288
2.040201 | 426.9759
2.042595 | 427.1141
2.044591 | 427.2239
2.046985 | 427.3306
2.049179 | 427.4213
2.051375 | 427.538
2.053568 | 427.647
2.055966 | 427.7629
2.058158 | 427.8452
2.060156 | 427.9254
2.06255 | 428.002
2.064944 | 428.0853
2.06714 | 428.156
2.069732 | 428.2467
2.071929 | 428.343
2.073925 | 428.4316
2.076119 | 428.5173
2.078115 | 428.5993
2.08031 | 428.7084
2.082504 | 428.8218
2.0847 | 428.9175
2.086894 | 429.0229
2.08929 | 429.1552
2.091682 | 429.2728
2.09388 | 429.3348
2.096075 | 429.3846
2.098666 | 429.4401
2.100665 | 429.4954
2.103059 | 429.5716
2.105453 | 429.6518
2.107649 | 429.738
2.110241 | 429.8218
2.112435 | 429.91
2.114431 | 429.9907
2.116428 | 430.101
2.118624 | 430.1973
2.120818 | 430.2848
2.122814 | 430.3799
2.125009 | 430.4664
2.127405 | 430.5768
2.129797 | 430.6822
2.131793 | 430.7686
2.133987 | 430.8626
2.136583 | 430.9392
2.139377 | 431.0074
2.141569 | 431.0343
2.143567 | 431.0671
2.146159 | 431.1023
2.148355 | 431.1681
2.150352 | 431.2363
2.152548 | 431.341
2.154742 | 431.4577
2.156738 | 431.5843
2.158933 | 431.7147
2.161129 | 431.8336
2.163321 | 431.9163
2.165718 | 432.0073
2.168112 | 432.0996
2.170506 | 432.2042
2.173098 | 432.3069
2.175494 | 432.3849
2.17809 | 432.4636
2.180883 | 432.5396
2.183277 | 432.5858
2.185474 | 432.6359
2.188267 | 432.6986
2.190462 | 432.7816
2.192458 | 432.8374
2.194652 | 432.925
2.197046 | 433.0443
2.199242 | 433.1484375
2.201636 | 433.2555
2.203832 | 433.3883
2.206226 | 433.4814
2.208421 | 433.5585
2.210617 | 433.6397
2.213011 | 433.7126
2.215603 | 433.7797
2.217601 | 433.849
2.219793 | 433.9216
2.222187 | 434.0013
2.224783 | 434.0606
2.227577 | 434.1505
2.229971 | 434.2246
2.232167 | 434.2943
2.234363 | 434.3636
2.236557 | 434.4477
2.238754 | 434.5203
2.241148 | 434.6266
2.243342 | 434.7178
2.245538 | 434.7903
2.247932 | 434.8853
2.250128 | 434.9822
2.25272 | 435.0746
2.255316 | 435.1462
2.257908 | 435.2194
2.260104 | 435.2605
2.2623 | 435.3051
2.264492 | 435.34375
2.266689 | 435.3878
2.268885 | 435.4548
2.271279 | 435.5521
2.273675 | 435.6646
2.276069 | 435.772
2.278263 | 435.8632
2.280459 | 435.9622
2.282653 | 436.0481
2.284849 | 436.1091
2.287044 | 436.1965
2.28904 | 436.2812
2.291632 | 436.4179
2.294026 | 436.5158
2.296024 | 436.5818
2.298217 | 436.6529
2.300614 | 436.6983
2.303008 | 436.7424
2.305402 | 436.7894
2.307599 | 436.8248
2.309993 | 436.8847
2.312585 | 436.9464
2.314781 | 437.0196
2.317175 | 437.11
2.319371 | 437.2116
2.321565 | 437.3126
2.32376 | 437.4105
2.325956 | 437.5023
2.328351 | 437.5868
2.330745 | 437.6625
2.332741 | 437.7092
2.334937 | 437.7652
2.337129 | 437.833
2.339325 | 437.8912
2.34172 | 437.9544
2.344513 | 438.0048
2.346709 | 438.0644
2.349301 | 438.1427
2.351499 | 438.2212
2.354091 | 438.3222
2.356287 | 438.4065
2.358484 | 438.4572
2.360878 | 438.5248
2.363072 | 438.6035
2.365468 | 438.7035
2.36786 | 438.8024
2.369856 | 438.8754
2.371853 | 438.9471
2.374247 | 439.0096
2.376842 | 439.0653
2.379236 | 439.1007
2.381429 | 439.1413
2.383625 | 439.167
2.385821 | 439.2037
2.388413 | 439.252
2.390411 | 439.2978
2.392407 | 439.3737
2.394802 | 439.4868
2.396996 | 439.5925
2.39939 | 439.6758
2.401386 | 439.768
2.403582 | 439.8514
2.405776 | 439.8941
2.407971 | 439.9001
2.410365 | 439.9378
2.412561 | 440.032
2.414757 | 440.1085
2.416951 | 440.1657
2.419345 | 440.2321
2.421541 | 440.2649
2.424133 | 440.3247
2.426729 | 440.3685
2.429121 | 440.4225
2.431118 | 440.4618
2.433114 | 440.5342
2.43531 | 440.6069
2.437504 | 440.6882
2.439501 | 440.7732
2.441895 | 440.8739
2.444089 | 440.9518
2.446085 | 441.0281
2.44828 | 441.0974
2.450476 | 441.1402
2.452869 | 441.1832
2.455265 | 441.2351
2.457857 | 441.3083
2.460053 | 441.3723
2.462447 | 441.4281
2.464643 | 441.4813
2.466839 | 441.5185
2.469233 | 441.5638
2.471627 | 441.6381
2.473823 | 441.7365
2.476217 | 441.7967
2.478214 | 441.8589
2.480608 | 441.9778
2.482804 | 442.0708
2.485397 | 442.151
2.487393 | 442.2337
2.489587 | 442.307
2.491584 | 442.3505
2.493976 | 442.4123
2.49637 | 442.4468
2.498368 | 442.4831
2.500561 | 442.5308
2.502757 | 442.5815
2.504953 | 442.6331
2.507545 | 442.697
2.509939 | 442.7693
2.512137 | 442.8568
2.514331 | 442.9286
2.516328 | 442.9888
2.518722 | 443.0473
2.520918 | 443.0951
2.523113 | 443.1967
2.525307 | 443.2927
2.527501 | 443.3725
2.529498 | 443.441
2.531494 | 443.4959
2.534086 | 443.5752
2.53648 | 443.6373
2.538478 | 443.6742
2.54107 | 443.715
2.543266 | 443.7613
2.54606 | 443.8377
2.548452 | 443.9181
2.55045 | 443.9785
2.552844 | 444.0434
2.554841 | 444.1294
2.557235 | 444.2318
2.55943 | 444.2984
2.561625 | 444.3494
2.564019 | 444.4457
2.566015 | 444.5385
2.56821 | 444.614
2.570406 | 444.7048
2.5728 | 444.8006
2.575194 | 444.8754
2.577588 | 444.9294
2.580184 | 444.966
2.582778 | 444.999
2.58537 | 445.0332
2.587764 | 445.0803
2.589762 | 445.1391
2.591758 | 445.2084
2.594152 | 445.3053
2.596546 | 445.3875
2.598742 | 445.4841
2.600937 | 445.5492
2.602933 | 445.5849
2.605126 | 445.6615
2.607123 | 445.7407
2.609317 | 445.8162
2.611513 | 445.8876
2.613707 | 445.9393
2.616101 | 445.9973
2.618495 | 446.0638
2.620691 | 446.1028
2.623287 | 446.1338
2.625681 | 446.1672
2.628075 | 446.1916
2.630271 | 446.2426
2.632466 | 446.3278
2.63466 | 446.4141
2.636855 | 446.4922
2.63905 | 446.5718
2.641245 | 446.6182
2.643441 | 446.6671
2.645637 | 446.7168
2.64803 | 446.7915
2.650026 | 446.8406
2.65222 | 446.9034
2.654217 | 446.9695
2.656611 | 447.0103
2.659204 | 447.059
2.6618 | 447.1068
2.664392 | 447.1515
2.666788 | 447.1711
2.669182 | 447.189
2.671378 | 447.2351
2.673573 | 447.3015
2.675769 | 447.3846
2.677963 | 447.4714
2.680158 | 447.5447
2.682154 | 447.602
2.684349 | 447.6275
2.686543 | 447.6587
2.688539 | 447.7023
2.690933 | 447.7643
2.693327 | 447.8269
2.695324 | 447.882
2.697718 | 447.9179
2.700114 | 447.96
2.702706 | 447.9911
2.704902 | 448.0191
2.707096 | 448.0314
2.709293 | 448.0675
2.711487 | 448.1071
2.713682 | 448.1686
2.715679 | 448.2263
2.718072 | 448.2912
2.720068 | 448.3404
2.722263 | 448.4138
2.724458 | 448.4308
2.726654 | 448.4789
2.729048 | 448.5584
2.731443 | 448.6408
2.733637 | 448.6768
2.736031 | 448.6895
2.738027 | 448.7162
2.740421 | 448.745
2.742617 | 448.7649
2.745209 | 448.7718
2.747208 | 448.8015
2.7496 | 448.8383
2.751597 | 448.8668
2.753791 | 448.9156
2.755987 | 448.9935
2.758182 | 449.015
2.760378 | 449.0245
2.762573 | 449.0591
2.764966 | 449.114
2.767162 | 449.1789
2.769356 | 449.227
2.771553 | 449.2552
2.773947 | 449.2431
2.776141 | 449.2624
2.778335 | 449.2903
2.780731 | 449.3247
2.782927 | 449.3648
2.785121 | 449.4131
2.787314 | 449.4384
2.789313 | 449.4485
2.791706 | 449.494
2.793901 | 449.5128
2.796096 | 449.5219
2.798292 | 449.5581
2.800686 | 449.5969
2.802881 | 449.6364
2.805076 | 449.6581
2.807072 | 449.6613
2.809267 | 449.6391
2.811462 | 449.6523
2.813458 | 449.6907
2.815652 | 449.7176
2.818046 | 449.7407
2.820242 | 449.7536
2.822239 | 449.7627
2.824831 | 449.7753
2.826827 | 449.7839
2.828823 | 449.7763
2.831218 | 449.8221
2.833413 | 449.8603
2.835608 | 449.8946
2.837604 | 449.9531
2.839798 | 449.9503
2.841794 | 449.9106
2.843988 | 449.9177
2.845985 | 449.9536
2.848178 | 450.0012
2.850373 | 450.0012
2.852569 | 449.9802
2.854765 | 449.9478
2.857159 | 449.9336
2.859553 | 449.947
2.861949 | 449.9787
2.864343 | 450.0124
2.866537 | 450.011
2.868732 | 450.01
2.870928 | 450.005
2.872924 | 449.9779
2.875318 | 450.0129
2.877314 | 450.0303
2.879509 | 450.0234
2.881703 | 450.0321
2.883899 | 450.0012
2.886095 | 449.9836
2.88829 | 450.0223
2.890683 | 450.04
2.892878 | 450.024
2.895273 | 450.0074
2.897468 | 449.9723
2.899862 | 449.9432
2.902058 | 449.957
2.904254 | 449.9518
2.906448 | 449.9542
2.908444 | 449.9645
2.910639 | 449.9574
2.912635 | 449.9354
2.914829 | 449.9095
2.916825 | 449.936
2.91902 | 449.9356
2.921016 | 449.902
2.923011 | 449.8503
2.925206 | 449.8453
2.927401 | 449.8544
2.929397 | 449.8452
2.931592 | 449.814
2.933786 | 449.7804
2.935982 | 449.7427
2.938176 | 449.7166
2.940372 | 449.7035
2.942567 | 449.709
2.944961 | 449.7067
2.947156 | 449.6982
2.949352 | 449.6247
2.951546 | 449.6224
2.953541 | 449.6313
2.955538 | 449.6249
2.957334 | 449.5988
2.95893 | 449.5357
2.961124 | 449.5382
2.962922 | 449.5087
2.964717 | 449.4795
2.966513 | 449.3906
2.968309 | 449.3343
2.970304 | 449.3475
2.9725 | 449.3295
2.974695 | 449.2881
2.97689 | 449.2083
2.979085 | 449.219
2.981478 | 449.2274
2.983474 | 449.2168
2.985471 | 449.1828
2.987666 | 449.1304
2.989461 | 449.0877
2.991257 | 449.0814
2.992854 | 449.0373
2.99445 | 448.9943
2.995647 | 448.8913
2.997044 | 448.864
2.998242 | 448.8426
2.999638 | 448.7991
3.000636 | 448.7096
3.001833 | 448.6686
3.00303 | 448.6501
3.004028 | 448.5806
3.005027 | 448.5201
3.005824 | 448.4107
3.006822 | 448.3934
3.007621 | 448.3351
3.008419 | 448.2766
3.009018 | 448.1709
3.009616 | 448.0577
3.010215 | 448.0017
3.010614 | 447.9161
3.010814 | 447.8004
3.010814 | 447.6991
3.010814 | 447.6353
3.010215 | 447.5573
3.009418 | 447.4554
3.008619 | 447.3044
3.00802 | 447.1919
3.007621 | 447.1311
3.007023 | 447.0318
3.006424 | 446.8971
3.005825 | 446.7564
3.005625 | 446.6733
3.005226 | 446.5585
3.004827 | 446.4314
3.004228 | 446.2716
3.004029 | 446.2083
3.003829 | 446.1035
3.00343 | 445.9863
3.003032 | 445.8387
3.002632 | 445.6847
3.002433 | 445.5914
3.002233 | 445.4808
3.001834 | 445.3304
3.001235 | 445.1435
3.001036 | 445.0153
3.000637 | 444.9082
3.000237 | 444.7818
2.999838 | 444.609
2.999439 | 444.4511
2.99904 | 444.315
2.998642 | 444.1581
2.998243 | 443.9901
2.997843 | 443.7868
2.997444 | 443.6812
2.997244 | 443.5555
2.996646 | 443.4043
2.996047 | 443.2176
2.995448 | 443.0567
2.995049 | 442.8811
2.994451 | 442.7429
2.993852 | 442.5392
2.993054 | 442.3332
2.992455 | 442.1891
2.992056 | 442.0229
2.991258 | 441.8573
2.990261 | 441.5997
2.989661 | 441.4298
2.988863 | 441.2706
2.988065 | 441.084
2.987067 | 440.9301
2.985671 | 440.7115
2.984473 | 440.5269
2.983874 | 440.3615
2.982678 | 440.1813
2.980882 | 439.9349
2.979883 | 439.757
2.978288 | 439.5667
2.97709 | 439.3758
2.975495 | 439.1379
2.974296 | 438.9294
2.973099 | 438.7496
2.972101 | 438.5906
2.970904 | 438.3815
2.969507 | 438.0942
2.96851 | 437.8899
2.967512 | 437.7144
2.966714 | 437.4977
2.965516 | 437.262
2.964519 | 437.0483
2.96372 | 436.8473
2.962722 | 436.6394
2.961724 | 436.3959
2.960527 | 436.135
2.959729 | 435.9222
2.958732 | 435.6982
2.957734 | 435.4824
2.956736 | 435.2203
2.955738 | 434.9453
2.95494 | 434.7453
2.953942 | 434.5439
2.952945 | 434.2847
2.951946 | 434.0418
2.951148 | 433.847
2.95015 | 433.6503
2.949153 | 433.3984
2.947757 | 433.1245
2.946559 | 432.903
2.945162 | 432.6918
2.943964 | 432.4865
2.942169 | 432.2593
2.940373 | 431.9816
2.938976 | 431.7816
2.937579 | 431.5483
2.936182 | 431.2991
2.934585 | 431.0145
2.933388 | 430.7919
2.932191 | 430.5944
2.931193 | 430.3588
2.929996 | 430.0849
2.928799 | 429.8074
2.928 | 429.6096
2.927003 | 429.3605
2.926006 | 429.093
2.925007 | 428.8182
2.924209 | 428.5705
2.923012 | 428.3313
2.922213 | 428.0573
2.921216 | 427.7577
2.920218 | 427.4865
2.919221 | 427.2412
2.918422 | 427.0026
2.917425 | 426.7399
2.916228 | 426.4077
2.915429 | 426.1354
2.914431 | 425.8823
2.913234 | 425.6198
2.912236 | 425.2848
2.911039 | 425.0142
2.910041 | 424.7592
2.908844 | 424.4946
2.907846 | 424.2308
2.906051 | 423.9139
2.904853 | 423.6393
2.904054 | 423.3483
2.902857 | 423.0273
2.900862 | 422.6886
2.899266 | 422.4133
2.897868 | 422.1625
2.896272 | 421.8379
2.894675 | 421.5153
2.89308 | 421.1697
2.891882 | 420.8668
2.890685 | 420.5895
2.889687 | 420.2938
2.888489 | 419.913
2.887492 | 419.6154
2.886693 | 419.3414
2.885497 | 419.035
2.884499 | 418.6923
2.883501 | 418.3744
2.882503 | 418.0762
2.881506 | 417.7638
2.880508 | 417.4641
2.87951 | 417.0854
2.878512 | 416.7665
2.877515 | 416.5039
2.876716 | 416.1967
2.875718 | 415.8518
2.87472 | 415.5197
2.873922 | 415.2359
2.872726 | 414.9216
2.871727 | 414.5903
2.87053 | 414.2684
2.869333 | 413.9608
2.868136 | 413.6653
2.866938 | 413.3377
2.865143 | 412.9914
2.863147 | 412.6208
2.861551 | 412.3253
2.859754 | 412.0114
2.857959 | 411.6333
2.855963 | 411.284
2.854766 | 411.0022
2.853369 | 410.6956
2.851972 | 410.3874
2.850774 | 410.0345
2.849577 | 409.7008
2.84838 | 409.3952
2.847383 | 409.0831
2.846185 | 408.7378
2.844987 | 408.3723
2.84399 | 408.0677
2.842993 | 407.7677
2.841995 | 407.4236
2.840797 | 407.0612
2.8398 | 406.7429
2.839001 | 406.4612
2.838004 | 406.1703
2.837006 | 405.8445
2.836008 | 405.4817
2.835209 | 405.2033
2.834212 | 404.9162
2.833214 | 404.6039
2.831817 | 404.2398
2.83082 | 403.8968
2.829822 | 403.591
2.828425 | 403.29
2.827227 | 402.9543
2.825631 | 402.6417
2.824235 | 402.4052
2.822638 | 402.1201
2.820842 | 401.8178
2.819046 | 401.4799
2.81745 | 401.1648
2.816053 | 400.903
2.814656 | 400.5954
2.813259 | 400.2938
2.811862 | 399.966
2.810665 | 399.6878
2.809668 | 399.3935
2.80867 | 399.1151
2.807473 | 398.7681
2.806674 | 398.512
2.805677 | 398.2245
2.804878 | 397.9302
2.80388 | 397.6216
2.802883 | 397.3351
2.802085 | 397.0716
2.801286 | 396.809
2.800289 | 396.5402
2.799291 | 396.2032
2.798492 | 395.8758
2.797495 | 395.5779
2.796697 | 395.2592
2.795699 | 394.9074
2.794701 | 394.6358
2.794102 | 394.3812
2.793104 | 394.1202
2.792107 | 393.8137
2.79071 | 393.456
2.789912 | 393.1877
2.788715 | 392.9062
2.787518 | 392.6155
2.785921 | 392.308
2.784324 | 392.0377
2.782927 | 391.7704
2.781331 | 391.4903
2.779336 | 391.1204
2.77754 | 390.793
2.776343 | 390.5512
2.774946 | 390.2647
2.773548 | 389.967
2.772152 | 389.6568
2.770955 | 389.3505
2.769957 | 389.071
2.769159 | 388.8021
2.768161 | 388.4913
2.766964 | 388.1506
2.766165 | 387.8954
2.765168 | 387.5878
2.764369 | 387.2928
2.763172 | 386.9836
2.762374 | 386.7308
2.761576 | 386.4675
2.760777 | 386.194
2.759779 | 385.8716
2.758782 | 385.5652
2.757983 | 385.2958
2.757185 | 385.0301
2.756188 | 384.721
2.75519 | 384.4056
2.754392 | 384.1468
2.753394 | 383.9066
2.752397 | 383.5974
2.751399 | 383.2808
2.750401 | 382.9866
2.749403 | 382.7167
2.748206 | 382.4466
2.746809 | 382.1614
2.745212 | 381.8453
2.743815 | 381.5832
2.742419 | 381.3268
2.740623 | 381.0268
2.738628 | 380.6855
2.737231 | 380.4142
2.735834 | 380.1497
2.734437 | 379.8265
2.733239 | 379.5081
2.731842 | 379.1994
2.730646 | 378.9168
2.729847 | 378.6677
2.728849 | 378.3926
2.727652 | 378.0571
2.726654 | 377.7977
2.725856 | 377.5327
2.724859 | 377.2228
2.723861 | 376.9405
2.722863 | 376.6407
2.722064 | 376.3666
2.721266 | 376.133
2.720268 | 375.8604
2.719271 | 375.5389
2.718473 | 375.2615
2.717675 | 375.0099
2.716677 | 374.7165
2.715878 | 374.4233
2.714881 | 374.1237
2.714083 | 373.8967
2.713085 | 373.6634
2.712088 | 373.3543
2.71089 | 373.0374
2.710092 | 372.778
2.709094 | 372.5327
2.707896 | 372.257
2.706301 | 371.9632
2.704903 | 371.6844
2.703507 | 371.4383
2.70211 | 371.1699
2.700314 | 370.9102
2.698518 | 370.5779
2.697121 | 370.3372
2.695724 | 370.09
2.694526 | 369.8455
2.69313 | 369.5396
2.691932 | 369.2221
2.690935 | 369.0001
2.689937 | 368.7594
2.68894 | 368.4716
2.687942 | 368.2019
2.687144 | 367.9939
2.686345 | 367.7378
2.685347 | 367.455
2.684349 | 367.1492
2.683352 | 366.8649
2.682554 | 366.6086
2.681756 | 366.375
2.680957 | 366.1115
2.679959 | 365.8198
2.679162 | 365.5925
2.678563 | 365.3539
2.677565 | 365.0585
2.676568 | 364.7837
2.675968 | 364.5753
2.67517 | 364.3353
2.674173 | 364.0499
2.673374 | 363.7809
2.672377 | 363.4484
2.671578 | 363.1938
2.67058 | 362.9504
2.669383 | 362.692
2.667787 | 362.3727
2.66659 | 362.1351
2.665393 | 361.9186
2.663995 | 361.6838
2.6624 | 361.3837
2.660803 | 361.1215
2.659605 | 360.8917
2.65801 | 360.6509
2.656812 | 360.399
2.655215 | 360.1219
2.654018 | 359.8852
2.65302 | 359.6658
2.651823 | 359.3773
2.650626 | 359.0296
2.649628 | 358.7581
2.648829 | 358.5312
2.647832 | 358.2901
2.647034 | 358.0551
2.645837 | 357.7601
2.645238 | 357.5328
2.644439 | 357.3294
2.643442 | 357.0296
2.642644 | 356.7359
2.641646 | 356.4762
2.641047 | 356.2543
2.64005 | 356.0069
2.639251 | 355.7016
2.638253 | 355.3864
2.637455 | 355.1286
2.636657 | 354.9026
2.635859 | 354.6554
2.634861 | 354.3592
2.634063 | 354.1289
2.633265 | 353.9312
2.632268 | 353.6831
2.631269 | 353.394
2.630271 | 353.105
2.629473 | 352.878
2.628475 | 352.6703
2.627078 | 352.4008
2.625283 | 352.0914
2.623887 | 351.8263
2.622289 | 351.572
2.620893 | 351.318
2.619097 | 351.0031
2.6175 | 350.7383
2.616304 | 350.5211
2.615106 | 350.2901
2.613908 | 350.0318
2.612312 | 349.7335
2.611315 | 349.4792
2.610317 | 349.2375
2.609519 | 348.9946
2.608521 | 348.7003
2.607324 | 348.4203
2.606526 | 348.1891
2.605727 | 347.9381
2.604929 | 347.6617
2.603931 | 347.3568
2.603133 | 347.1289
2.600742 | 346.3658
2.598743 | 345.8218
2.596349 | 345.0396
2.593757 | 344.2886
2.591561 | 343.7388
2.58857 | 343.0064
2.585974 | 342.479
2.582982 | 341.9722
2.579991 | 341.4722
2.576999 | 340.9888
2.574597 | 340.4956
2.572405 | 340.0269
2.570407 | 339.5523
2.568214 | 338.9312
2.566216 | 338.3452
2.563622 | 337.6568
2.56123 | 336.9498
2.559033 | 336.2711
2.556839 | 335.6246
2.554643 | 334.9537
2.552447 | 334.3228
2.550053 | 333.732
2.547861 | 333.2516
2.545265 | 332.7735
2.542471 | 332.3331
2.539875 | 331.9088
2.537283 | 331.4659
2.534889 | 330.9962
2.532891 | 330.5499
2.530697 | 330.0372
2.528701 | 329.5196
2.526505 | 328.8829
2.524112 | 328.2032
2.521916 | 327.5333
2.520918 | 327.2257
2.52052 | 327.129
2.520319 | 327.0318